## IDS-VDS Characteristic (mA-mm)
VGS (V) | VDS = 0.100 V | VDS = 0.500 V | VDS = 0.900 V
-0.75 | 0.00030116 | 0.0012179 | 0.0040053
-0.74 | 0.0002886 | 0.0011682 | 0.0039095
-0.73 | 0.00027514 | 0.0011343 | 0.0037962
-0.72 | 0.00026309 | 0.0010896 | 0.0036684
-0.71 | 0.00025102 | 0.0010483 | 0.0035489
-0.7 | 0.00024263 | 0.0010185 | 0.0034265
-0.69 | 0.00023167 | 0.0009797 | 0.0033192
-0.68 | 0.00021838 | 0.0009503 | 0.0032244
-0.67 | 0.00020881 | 0.0009033 | 0.0031196
-0.66 | 0.00019931 | 0.00087 | 0.0030075
-0.65 | 0.00019227 | 0.0008395 | 0.0029205
-0.64 | 0.0001832 | 0.000811 | 0.0028228
-0.63 | 0.00017526 | 0.0007791 | 0.0027492
-0.62 | 0.00016699 | 0.0007495 | 0.0026549
-0.61 | 0.00015971 | 0.0007226 | 0.0025722
-0.6 | 0.00015308 | 0.0007023 | 0.0024901
-0.59 | 0.00014555 | 0.0006715 | 0.0024095
-0.58 | 0.0001385 | 0.0006499 | 0.0023249
-0.57 | 0.00013211 | 0.0006251 | 0.0022574
-0.56 | 0.00012686 | 0.0006014 | 0.0021803
-0.55 | 0.00012074 | 0.0005849 | 0.0021023
-0.54 | 0.00011559 | 0.0005588 | 0.0020422
-0.53 | 0.00011112 | 0.0005418 | 0.0019841
-0.52 | 0.00010582 | 0.000522 | 0.0019358
-0.51 | 0.00010148 | 0.000505 | 0.001881
-0.5 | 9.814e-05 | 0.00049189 | 0.0018328
-0.49 | 9.631e-05 | 0.00048028 | 0.0017983
-0.48 | 9.448e-05 | 0.00046887 | 0.0017623
-0.47 | 9.422e-05 | 0.00046655 | 0.0017495
-0.46 | 9.474e-05 | 0.00046828 | 0.0017488
-0.45 | 9.84e-05 | 0.00047342 | 0.0017676
-0.44 | 0.0001034 | 0.00049025 | 0.0018242
-0.43 | 0.00011333 | 0.00051981 | 0.0019341
-0.42 | 0.00012829 | 0.00056786 | 0.0020979
-0.41 | 0.00015018 | 0.0006463 | 0.0023354
-0.4 | 0.00018158 | 0.0007505 | 0.0026943
-0.39 | 0.00022768 | 0.0009022 | 0.0032067
-0.38 | 0.00029165 | 0.0011099 | 0.0039601
-0.37 | 0.00038147 | 0.0014058 | 0.0050319
-0.36 | 0.00050368 | 0.0018247 | 0.006593
-0.35 | 0.0007108 | 0.0023904 | 0.00871
-0.34 | 0.0009591 | 0.0032092 | 0.01168
-0.33 | 0.0012957 | 0.0043204 | 0.015738
-0.32 | 0.0017643 | 0.00593 | 0.0216
-0.31 | 0.0024072 | 0.007995 | 0.029558
-0.3 | 0.0032986 | 0.010945 | 0.041008
-0.29 | 0.004516 | 0.014995 | 0.055974
-0.28 | 0.006317 | 0.020562 | 0.07748
-0.27 | 0.008672 | 0.028168 | 0.10615
-0.26 | 0.011811 | 0.038465 | 0.14626
-0.25 | 0.016111 | 0.052691 | 0.19871
-0.24 | 0.021865 | 0.07249 | 0.27244
-0.23 | 0.029877 | 0.09887 | 0.37199
-0.22 | 0.040579 | 0.13414 | 0.50436
-0.21 | 0.055164 | 0.18123 | 0.6788
-0.2 | 0.07606 | 0.24487 | 0.9214
-0.19 | 0.10264 | 0.3304 | 1.2335
-0.18 | 0.1388 | 0.44569 | 1.6492
-0.17 | 0.18713 | 0.5953 | 2.1967
-0.16 | 0.25073 | 0.796 | 2.894
-0.15 | 0.33627 | 1.0565 | 3.7687
-0.14 | 0.45014 | 1.4036 | 4.9271
-0.13 | 0.5987 | 1.8509 | 6.356
-0.12 | 0.7957 | 2.4197 | 8.097
-0.11 | 1.0537 | 3.1465 | 10.175
-0.1 | 1.3905 | 4.1006 | 12.75
-0.09 | 1.828 | 5.2878 | 15.729
-0.08 | 2.3837 | 6.712 | 19.222
-0.07 | 3.0822 | 8.503 | 23.153
-0.06 | 3.9701 | 10.658 | 27.527
-0.05 | 5.0573 | 13.257 | 32.637
-0.04 | 6.358 | 16.236 | 38.166
-0.03 | 7.96 | 19.788 | 44.226
-0.02 | 9.853 | 23.853 | 50.848
-0.01 | 12.116 | 28.419 | 57.98
0 | 14.71 | 33.56 | 65.6
0.01 | 17.647 | 39.181 | 73.73
0.02 | 20.915 | 45.298 | 82.12
0.03 | 24.601 | 52.05 | 91.1
0.04 | 28.507 | 59.08 | 100.28
0.05 | 32.823 | 66.69 | 110.05
0.06 | 37.351 | 74.65 | 120.03
0.07 | 42.153 | 83.17 | 130.47
0.08 | 47.105 | 91.88 | 141.09
0.09 | 52.113 | 101.02 | 151.79
0.1 | 57.17 | 110.44 | 163.03
0.11 | 62.41 | 120.15 | 174.23
0.12 | 67.66 | 130.09 | 185.9
0.13 | 72.79 | 140.41 | 197.49
0.14 | 77.84 | 150.78 | 209.29
0.15 | 82.83 | 161.4 | 221.26
0.16 | 87.75 | 172.48 | 233.34
0.17 | 92.42 | 183.16 | 245.48
0.18 | 96.87 | 194.32 | 257.54
0.19 | 101.14 | 205.55 | 269.83
0.2 | 105.25 | 216.83 | 282.1
0.21 | 109.38 | 228.33 | 294.55
0.22 | 113.08 | 239.81 | 306.93
0.23 | 116.63 | 251.25 | 319.07
0.24 | 119.93 | 262.71 | 331.42
0.25 | 123.05 | 274.47 | 343.77
0.26 | 126.05 | 285.83 | 356.02
0.27 | 128.87 | 297.38 | 368.17
0.28 | 131.54 | 308.94 | 380.26
0.29 | 134.04 | 320.26 | 392.37
0.3 | 136.43 | 331.79 | 404.43
0.31 | 138.46 | 342.88 | 416.32
0.32 | 140.48 | 354.13 | 427.94
0.33 | 142.5 | 365.31 | 439.6
0.34 | 144.28 | 376.23 | 451.18
0.35 | 146.13 | 387.07 | 462.51
0.36 | 147.47 | 397.67 | 473.86
0.37 | 148.98 | 408.31 | 484.83
0.38 | 150.51 | 418.65 | 495.85
0.39 | 151.8 | 428.75 | 506.57
0.4 | 153 | 438.55 | 517.06
0.41 | 154.04 | 448.32 | 527.4
0.42 | 155.17 | 457.93 | 537.64
0.43 | 156.26 | 467.19 | 547.59
0.44 | 157.32 | 476.19 | 557.35
0.45 | 158.03 | 484.77 | 566.89
0.46 | 158.92 | 493.37 | 575.8
0.47 | 159.79 | 501.55 | 585
0.48 | 160.6 | 509.47 | 594.2
0.49 | 161.5 | 517.08 | 602.6
0.5 | 161.98 | 524.33 | 611

## Tranconductance (mS-mm)
VGS (V) | VDS = 0.100 V | VDS = 0.500 V | VDS = 0.900 V
-0.75 | -0.001256 | -0.00497 | -0.00958
-0.74 | -0.001301 | -0.00418 | -0.010455
-0.73 | -0.0012755 | -0.00393 | -0.012055
-0.72 | -0.001206 | -0.0043 | -0.012365
-0.71 | -0.001023 | -0.003555 | -0.012095
-0.7 | -0.0009675 | -0.00343 | -0.011485
-0.69 | -0.0012125 | -0.00341 | -0.010105
-0.68 | -0.001143 | -0.00382 | -0.00998
-0.67 | -0.0009535 | -0.004015 | -0.010845
-0.66 | -0.000827 | -0.00319 | -0.009955
-0.65 | -0.0008055 | -0.00295 | -0.009235
-0.64 | -0.0008505 | -0.00302 | -0.008565
-0.63 | -0.0008105 | -0.003075 | -0.008395
-0.62 | -0.0007775 | -0.002825 | -0.00885
-0.61 | -0.0006955 | -0.00236 | -0.00824
-0.6 | -0.000708 | -0.002555 | -0.008135
-0.59 | -0.000729 | -0.00262 | -0.00826
-0.58 | -0.000672 | -0.00232 | -0.007605
-0.57 | -0.000582 | -0.002425 | -0.00723
-0.56 | -0.0005685 | -0.00201 | -0.007755
-0.55 | -0.0005635 | -0.00213 | -0.006905
-0.54 | -0.000481 | -0.002155 | -0.00591
-0.53 | -0.0004885 | -0.00184 | -0.00532
-0.52 | -0.000482 | -0.00184 | -0.005155
-0.51 | -0.000384 | -0.0015055 | -0.00515
-0.5 | -0.0002585 | -0.001236 | -0.004135
-0.49 | -0.000183 | -0.001151 | -0.003525
-0.48 | -0.0001045 | -0.0006865 | -0.00244
-0.47 | 1.3e-05 | -2.95e-05 | -0.000675
-0.46 | 0.000209 | 0.0003435 | 0.000905
-0.45 | 0.000433 | 0.0010985 | 0.00377
-0.44 | 0.0007465 | 0.0023195 | 0.008325
-0.43 | 0.0012445 | 0.0038805 | 0.013685
-0.42 | 0.0018425 | 0.0063245 | 0.020065
-0.41 | 0.0026645 | 0.009132 | 0.02982
-0.4 | 0.003875 | 0.012795 | 0.043565
-0.39 | 0.0055035 | 0.01797 | 0.06329
-0.38 | 0.0076895 | 0.02518 | 0.09126
-0.37 | 0.0106015 | 0.03574 | 0.131645
-0.36 | 0.0164665 | 0.04923 | 0.183905
-0.35 | 0.022771 | 0.069225 | 0.25435
-0.34 | 0.029245 | 0.0965 | 0.3514
-0.33 | 0.04026 | 0.13604 | 0.496
-0.32 | 0.055575 | 0.18373 | 0.691
-0.31 | 0.076715 | 0.25075 | 0.9704
-0.3 | 0.10544 | 0.35 | 1.3208
-0.29 | 0.15092 | 0.48085 | 1.8236
-0.28 | 0.2078 | 0.65865 | 2.5088
-0.27 | 0.2747 | 0.89515 | 3.439
-0.26 | 0.37195 | 1.22615 | 4.628
-0.25 | 0.5027 | 1.70125 | 6.309
-0.24 | 0.6883 | 2.30895 | 8.664
-0.23 | 0.9357 | 3.0825 | 11.596
-0.22 | 1.26435 | 4.118 | 15.3405
-0.21 | 1.77405 | 5.5365 | 20.852
-0.2 | 2.3738 | 7.4585 | 27.735
-0.19 | 3.137 | 10.041 | 36.39
-0.18 | 4.2245 | 13.245 | 48.16
-0.17 | 5.5965 | 17.5155 | 62.24
-0.16 | 7.457 | 23.06 | 78.6
-0.15 | 9.9705 | 30.38 | 101.655
-0.14 | 13.1215 | 39.72 | 129.365
-0.13 | 17.278 | 50.805 | 158.495
-0.12 | 22.75 | 64.78 | 190.95
-0.11 | 29.74 | 84.045 | 232.65
-0.1 | 38.715 | 107.065 | 277.7
-0.09 | 49.66 | 130.57 | 323.6
-0.08 | 62.71 | 160.76 | 371.2
-0.07 | 79.32 | 197.3 | 415.25
-0.06 | 98.755 | 237.7 | 474.2
-0.05 | 119.395 | 278.9 | 531.95
-0.04 | 145.135 | 326.55 | 579.45
-0.03 | 174.75 | 380.85 | 634.1
-0.02 | 207.8 | 431.55 | 687.7
-0.01 | 242.85 | 485.35 | 737.6
0 | 276.55 | 538.1 | 787.5
0.01 | 310.25 | 586.9 | 826
0.02 | 347.7 | 643.45 | 868.5
0.03 | 379.6 | 689.1 | 908
0.04 | 411.1 | 732 | 947.5
0.05 | 442.2 | 778.5 | 987.5
0.06 | 466.5 | 824 | 1021
0.07 | 487.7 | 861.5 | 1053
0.08 | 498 | 892.5 | 1066
0.09 | 503.25 | 928 | 1097
0.1 | 514.85 | 956.5 | 1122
0.11 | 524.5 | 982.5 | 1143.5
0.12 | 519 | 1013 | 1163
0.13 | 509 | 1034.5 | 1169.5
0.14 | 502 | 1049.5 | 1188.5
0.15 | 495.5 | 1085 | 1202.5
0.16 | 479.5 | 1088 | 1211
0.17 | 456 | 1092 | 1210
0.18 | 436 | 1119.5 | 1217.5
0.19 | 419 | 1125.5 | 1228
0.2 | 412 | 1139 | 1236
0.21 | 391.5 | 1149 | 1241.5
0.22 | 362.5 | 1146 | 1226
0.23 | 342.5 | 1145 | 1224.5
0.24 | 321 | 1161 | 1235
0.25 | 306 | 1156 | 1230
0.26 | 291 | 1145.5 | 1220
0.27 | 274.5 | 1155.5 | 1212
0.28 | 258.5 | 1144 | 1210
0.29 | 244.5 | 1142.5 | 1208.5
0.3 | 221 | 1131 | 1197.5
0.31 | 202.5 | 1117 | 1175.5
0.32 | 202 | 1121.5 | 1164
0.33 | 190 | 1105 | 1162
0.34 | 181.5 | 1088 | 1145.5
0.35 | 159.5 | 1072 | 1134
0.36 | 142.5 | 1062 | 1116
0.37 | 152 | 1049 | 1099.5
0.38 | 141 | 1022 | 1087
0.39 | 124.5 | 995 | 1060.5
0.4 | 112 | 978.5 | 1041.5
0.41 | 108.5 | 969 | 1029
0.42 | 111 | 943.5 | 1009.5
0.43 | 107.5 | 913 | 985.5
0.44 | 88.5 | 879 | 965
0.45 | 80 | 859 | 922.5
0.46 | 88 | 839 | 905.5
0.47 | 84 | 805 | 920
0.48 | 85.5 | 776.5 | 880
0.49 | 69 | 743 | 840
0.5 | 48 | 725 | 840