## IDS-VDS Characteristic (mA-mm)
VGS (V) | VDS = 0.100 V | VDS = 0.500 V | VDS = 0.900 V
-0.75 | 0.00033764 | 0.0013436 | 0.0043824
-0.74 | 0.00032093 | 0.0012909 | 0.0042703
-0.73 | 0.00030559 | 0.0012474 | 0.0041406
-0.72 | 0.00029208 | 0.0012006 | 0.0040209
-0.71 | 0.00027931 | 0.0011545 | 0.0039099
-0.7 | 0.00026787 | 0.0011174 | 0.0037713
-0.69 | 0.00025654 | 0.0010785 | 0.0036529
-0.68 | 0.00024434 | 0.0010384 | 0.0035478
-0.67 | 0.0002345 | 0.0010031 | 0.0034411
-0.66 | 0.00022452 | 0.0009698 | 0.0033202
-0.65 | 0.00021452 | 0.0009328 | 0.0032102
-0.64 | 0.00020336 | 0.0008996 | 0.0031322
-0.63 | 0.00019524 | 0.000861 | 0.0030234
-0.62 | 0.00018672 | 0.0008274 | 0.0029222
-0.61 | 0.00017819 | 0.0007995 | 0.0028121
-0.6 | 0.00016908 | 0.0007752 | 0.0027182
-0.59 | 0.00016208 | 0.0007488 | 0.0026551
-0.58 | 0.00015572 | 0.0007171 | 0.0025642
-0.57 | 0.00014803 | 0.0006887 | 0.002496
-0.56 | 0.00014279 | 0.0006639 | 0.002408
-0.55 | 0.00013434 | 0.0006417 | 0.0023313
-0.54 | 0.00012733 | 0.000617 | 0.0022492
-0.53 | 0.00012267 | 0.000598 | 0.0021944
-0.52 | 0.00011813 | 0.0005776 | 0.0021198
-0.51 | 0.0001136 | 0.0005597 | 0.0020618
-0.5 | 0.00011058 | 0.0005445 | 0.0020192
-0.49 | 0.00010725 | 0.0005312 | 0.0019778
-0.48 | 0.00010507 | 0.000525 | 0.0019488
-0.47 | 0.00010419 | 0.0005205 | 0.0019412
-0.46 | 0.00010501 | 0.0005215 | 0.0019377
-0.45 | 0.0001078 | 0.0005279 | 0.0019754
-0.44 | 0.00011431 | 0.000546 | 0.0020397
-0.43 | 0.000125 | 0.0005809 | 0.0021466
-0.42 | 0.00014036 | 0.0006322 | 0.0023247
-0.41 | 0.00016466 | 0.0007079 | 0.0025891
-0.4 | 0.00019797 | 0.0008205 | 0.0029858
-0.39 | 0.00024805 | 0.0009845 | 0.0035557
-0.38 | 0.00031682 | 0.0012127 | 0.0043857
-0.37 | 0.0004124 | 0.0015368 | 0.0055451
-0.36 | 0.00054589 | 0.0019765 | 0.007294
-0.35 | 0.0007674 | 0.0026037 | 0.009571
-0.34 | 0.0010349 | 0.0034736 | 0.012872
-0.33 | 0.0013975 | 0.0046847 | 0.017361
-0.32 | 0.0018893 | 0.006501 | 0.02371
-0.31 | 0.0025738 | 0.008796 | 0.032418
-0.3 | 0.003521 | 0.01198 | 0.044714
-0.29 | 0.0048244 | 0.016399 | 0.06156
-0.28 | 0.00678 | 0.022341 | 0.08472
-0.27 | 0.009257 | 0.03065 | 0.11657
-0.26 | 0.012606 | 0.041866 | 0.1577
-0.25 | 0.017158 | 0.056974 | 0.21721
-0.24 | 0.02328 | 0.07875 | 0.29529
-0.23 | 0.031696 | 0.10664 | 0.40029
-0.22 | 0.043059 | 0.14461 | 0.54446
-0.21 | 0.05865 | 0.19464 | 0.7393
-0.2 | 0.07936 | 0.26267 | 0.9871
-0.19 | 0.10699 | 0.35357 | 1.3248
-0.18 | 0.1449 | 0.47468 | 1.7708
-0.17 | 0.1951 | 0.638 | 2.3424
-0.16 | 0.26188 | 0.8507 | 3.0857
-0.15 | 0.35073 | 1.1274 | 4.0192
-0.14 | 0.46864 | 1.4916 | 5.2112
-0.13 | 0.6279 | 1.9595 | 6.715
-0.12 | 0.831 | 2.5632 | 8.542
-0.11 | 1.099 | 3.3456 | 10.73
-0.1 | 1.4446 | 4.3218 | 13.352
-0.09 | 1.8994 | 5.5421 | 16.443
-0.08 | 2.4672 | 7.054 | 19.964
-0.07 | 3.1946 | 8.889 | 23.932
-0.06 | 4.0986 | 11.105 | 28.551
-0.05 | 5.2183 | 13.801 | 33.693
-0.04 | 6.542 | 16.849 | 39.31
-0.03 | 8.144 | 20.472 | 45.512
-0.02 | 10.119 | 24.581 | 52.032
-0.01 | 12.376 | 29.248 | 59.42
0 | 15.018 | 34.443 | 67.18
0.01 | 17.963 | 40.157 | 75.2
0.02 | 21.273 | 46.326 | 83.71
0.03 | 24.964 | 53.074 | 92.84
0.04 | 28.933 | 60.19 | 101.99
0.05 | 33.238 | 67.88 | 111.85
0.06 | 37.711 | 75.85 | 121.88
0.07 | 42.525 | 84.29 | 132.24
0.08 | 47.44 | 93.12 | 142.92
0.09 | 52.456 | 102.3 | 153.78
0.1 | 57.53 | 111.64 | 164.89
0.11 | 62.71 | 121.52 | 176.35
0.12 | 67.98 | 131.42 | 187.95
0.13 | 73.14 | 141.68 | 199.49
0.14 | 78.24 | 152.08 | 211.38
0.15 | 83.17 | 162.75 | 223.24
0.16 | 88.02 | 173.67 | 235.41
0.17 | 92.72 | 184.57 | 247.6
0.18 | 97.15 | 195.71 | 259.52
0.19 | 101.45 | 206.85 | 271.93
0.2 | 105.61 | 218.29 | 284.23
0.21 | 109.57 | 229.62 | 296.6
0.22 | 113.32 | 241.13 | 308.98
0.23 | 116.85 | 252.65 | 321.26
0.24 | 120.12 | 264.13 | 333.49
0.25 | 123.3 | 275.85 | 345.9
0.26 | 126.43 | 287.21 | 358.16
0.27 | 129.13 | 298.76 | 370.22
0.28 | 131.76 | 310.24 | 382.32
0.29 | 134.21 | 321.7 | 394.34
0.3 | 136.38 | 333.13 | 406.44
0.31 | 138.79 | 344.24 | 418.31
0.32 | 140.78 | 355.54 | 429.86
0.33 | 142.62 | 366.61 | 441.68
0.34 | 144.46 | 377.62 | 453.17
0.35 | 146.07 | 388.32 | 464.5
0.36 | 147.73 | 399.02 | 475.81
0.37 | 149.21 | 409.6 | 486.82
0.38 | 150.54 | 419.87 | 497.78
0.39 | 151.86 | 430.04 | 508.43
0.4 | 153.26 | 439.76 | 518.95
0.41 | 154.28 | 449.59 | 529.21
0.42 | 155.37 | 459.16 | 539.45
0.43 | 156.35 | 468.36 | 549.4
0.44 | 157.15 | 477.36 | 559.21
0.45 | 158.41 | 486.03 | 568.77
0.46 | 159.1 | 494.56 | 577.8
0.47 | 159.91 | 502.74 | 586.9
0.48 | 160.71 | 510.65 | 595.8
0.49 | 161.34 | 518.16 | 604.2
0.5 | 162.17 | 525.49 | 612.6

## Tranconductance (mS-mm)
VGS (V) | VDS = 0.100 V | VDS = 0.500 V | VDS = 0.900 V
-0.75 | -0.001671 | -0.00527 | -0.01121
-0.74 | -0.0016025 | -0.00481 | -0.01209
-0.73 | -0.0014425 | -0.004515 | -0.01247
-0.72 | -0.001314 | -0.004645 | -0.011535
-0.71 | -0.0012105 | -0.00416 | -0.01248
-0.7 | -0.0011385 | -0.0038 | -0.01285
-0.69 | -0.0011765 | -0.00395 | -0.011175
-0.68 | -0.001102 | -0.00377 | -0.01059
-0.67 | -0.000991 | -0.00343 | -0.01138
-0.66 | -0.000999 | -0.003515 | -0.011545
-0.65 | -0.001058 | -0.00351 | -0.0094
-0.64 | -0.000964 | -0.00359 | -0.00934
-0.63 | -0.000832 | -0.00361 | -0.0105
-0.62 | -0.0008525 | -0.003075 | -0.010565
-0.61 | -0.000882 | -0.00261 | -0.0102
-0.6 | -0.0008055 | -0.002535 | -0.00785
-0.59 | -0.000668 | -0.002905 | -0.0077
-0.58 | -0.0007025 | -0.003005 | -0.007955
-0.57 | -0.0006465 | -0.00266 | -0.00781
-0.56 | -0.0006845 | -0.00235 | -0.008235
-0.55 | -0.000773 | -0.002345 | -0.00794
-0.54 | -0.0005835 | -0.002185 | -0.006845
-0.53 | -0.00046 | -0.00197 | -0.00647
-0.52 | -0.0004535 | -0.001915 | -0.00663
-0.51 | -0.0003775 | -0.001655 | -0.00503
-0.5 | -0.0003175 | -0.001425 | -0.0042
-0.49 | -0.0002755 | -0.000975 | -0.00352
-0.48 | -0.000153 | -0.000535 | -0.00183
-0.47 | -3e-06 | -0.000175 | -0.000555
-0.46 | 0.0001805 | 0.00037 | 0.00171
-0.45 | 0.000465 | 0.001225 | 0.0051
-0.44 | 0.00086 | 0.00265 | 0.00856
-0.43 | 0.0013025 | 0.00431 | 0.01425
-0.42 | 0.001983 | 0.00635 | 0.022125
-0.41 | 0.0028805 | 0.009415 | 0.033055
-0.4 | 0.0041695 | 0.01383 | 0.04833
-0.39 | 0.0059425 | 0.01961 | 0.069995
-0.38 | 0.0082175 | 0.027615 | 0.09947
-0.37 | 0.0114535 | 0.03819 | 0.145415
-0.36 | 0.01775 | 0.053345 | 0.201295
-0.35 | 0.0244505 | 0.074855 | 0.2789
-0.34 | 0.031505 | 0.10405 | 0.3895
-0.33 | 0.04272 | 0.15137 | 0.5419
-0.32 | 0.058815 | 0.205565 | 0.75285
-0.31 | 0.081585 | 0.27395 | 1.0502
-0.3 | 0.11253 | 0.38015 | 1.4571
-0.29 | 0.16295 | 0.51805 | 2.0003
-0.28 | 0.22163 | 0.71255 | 2.7505
-0.27 | 0.2913 | 0.97625 | 3.649
-0.26 | 0.39505 | 1.3162 | 5.032
-0.25 | 0.5337 | 1.8442 | 6.8795
-0.24 | 0.7269 | 2.4833 | 9.154
-0.23 | 0.98895 | 3.293 | 12.4585
-0.22 | 1.3477 | 4.4 | 16.9505
-0.21 | 1.81505 | 5.903 | 22.132
-0.2 | 2.417 | 7.9465 | 29.275
-0.19 | 3.277 | 10.6005 | 39.185
-0.18 | 4.4055 | 14.2215 | 50.88
-0.17 | 5.849 | 18.801 | 65.745
-0.16 | 7.7815 | 24.47 | 83.84
-0.15 | 10.338 | 32.045 | 106.275
-0.14 | 13.8585 | 41.605 | 134.79
-0.13 | 18.118 | 53.58 | 166.54
-0.12 | 23.555 | 69.305 | 200.75
-0.11 | 30.68 | 87.93 | 240.5
-0.1 | 40.02 | 109.825 | 285.65
-0.09 | 51.13 | 136.61 | 330.6
-0.08 | 64.76 | 167.345 | 374.45
-0.07 | 81.57 | 202.55 | 429.35
-0.06 | 101.185 | 245.6 | 488.05
-0.05 | 122.17 | 287.2 | 537.95
-0.04 | 146.285 | 333.55 | 590.95
-0.03 | 178.85 | 386.6 | 636.1
-0.02 | 211.6 | 438.8 | 695.4
-0.01 | 244.95 | 493.1 | 757.4
0 | 279.35 | 545.45 | 789
0.01 | 312.75 | 594.15 | 826.5
0.02 | 350.05 | 645.85 | 882
0.03 | 383 | 693.2 | 914
0.04 | 413.7 | 740.3 | 950.5
0.05 | 438.9 | 783 | 994.5
0.06 | 464.35 | 820.5 | 1019.5
0.07 | 486.45 | 863.5 | 1052
0.08 | 496.55 | 900.5 | 1077
0.09 | 504.5 | 926 | 1098.5
0.1 | 512.7 | 961 | 1128.5
0.11 | 522.5 | 989 | 1153
0.12 | 521.5 | 1008 | 1157
0.13 | 513 | 1033 | 1171.5
0.14 | 501.5 | 1053.5 | 1187.5
0.15 | 489 | 1079.5 | 1201.5
0.16 | 477.5 | 1091 | 1218
0.17 | 456.5 | 1102 | 1205.5
0.18 | 436.5 | 1114 | 1216.5
0.19 | 423 | 1129 | 1235.5
0.2 | 406 | 1138.5 | 1233.5
0.21 | 385.5 | 1142 | 1237.5
0.22 | 364 | 1151.5 | 1233
0.23 | 340 | 1150 | 1225.5
0.24 | 322.5 | 1160 | 1232
0.25 | 315.5 | 1154 | 1233.5
0.26 | 291.5 | 1145.5 | 1216
0.27 | 266.5 | 1151.5 | 1208
0.28 | 254 | 1147 | 1206
0.29 | 231 | 1144.5 | 1206
0.3 | 229 | 1127 | 1198.5
0.31 | 220 | 1120.5 | 1171
0.32 | 191.5 | 1118.5 | 1168.5
0.33 | 184 | 1104 | 1165.5
0.34 | 172.5 | 1085.5 | 1141
0.35 | 163.5 | 1070 | 1132
0.36 | 157 | 1064 | 1116
0.37 | 140.5 | 1042.5 | 1098.5
0.38 | 132.5 | 1022 | 1080.5
0.39 | 136 | 994.5 | 1058.5
0.4 | 121 | 977.5 | 1039
0.41 | 105.5 | 970 | 1025
0.42 | 103.5 | 938.5 | 1009.5
0.43 | 89 | 910 | 988
0.44 | 103 | 883.5 | 968.5
0.45 | 97.5 | 860 | 929.5
0.46 | 75 | 835.5 | 906.5
0.47 | 80.5 | 804.5 | 900
0.48 | 71.5 | 771 | 865
0.49 | 73 | 742 | 840
0.5 | 83 | 733 | 840