## IDS-VDS Characteristic (mA-mm)
VGS (V) | VDS = 0.100 V | VDS = 0.500 V | VDS = 0.900 V
-0.75 | 0.00030181 | 0.001225 | 0.0040063
-0.74 | 0.00028905 | 0.0011843 | 0.0039234
-0.73 | 0.00027617 | 0.0011356 | 0.0037872
-0.72 | 0.00026376 | 0.0010992 | 0.0036632
-0.71 | 0.00025069 | 0.0010607 | 0.0035538
-0.7 | 0.00023966 | 0.0010162 | 0.0034461
-0.69 | 0.00022905 | 0.0009817 | 0.0033345
-0.68 | 0.0002187 | 0.0009483 | 0.0032456
-0.67 | 0.00020904 | 0.0009136 | 0.0031457
-0.66 | 0.00020115 | 0.0008845 | 0.0030422
-0.65 | 0.00018914 | 0.0008516 | 0.0029459
-0.64 | 0.00018186 | 0.0008155 | 0.0028669
-0.63 | 0.00017438 | 0.0007864 | 0.0027689
-0.62 | 0.00016749 | 0.0007595 | 0.0026632
-0.61 | 0.00015907 | 0.0007332 | 0.0025794
-0.6 | 0.00015318 | 0.0007035 | 0.002514
-0.59 | 0.00014441 | 0.000681 | 0.0024223
-0.58 | 0.00013873 | 0.000659 | 0.0023452
-0.57 | 0.0001321 | 0.0006323 | 0.0022678
-0.56 | 0.00012657 | 0.0006115 | 0.0021997
-0.55 | 0.0001204 | 0.000589 | 0.0021443
-0.54 | 0.00011547 | 0.0005641 | 0.0020627
-0.53 | 0.00011108 | 0.000543 | 0.0020103
-0.52 | 0.00010634 | 0.0005279 | 0.0019519
-0.51 | 0.00010235 | 0.0005118 | 0.0018923
-0.5 | 9.855e-05 | 0.0005018 | 0.0018631
-0.49 | 9.769e-05 | 0.00049152 | 0.0018269
-0.48 | 9.591e-05 | 0.00048403 | 0.0018065
-0.47 | 9.605e-05 | 0.00047895 | 0.0017892
-0.46 | 9.801e-05 | 0.00048209 | 0.0018059
-0.45 | 0.00010215 | 0.00049483 | 0.0018521
-0.44 | 0.00010966 | 0.0005148 | 0.0019225
-0.43 | 0.00012076 | 0.00055347 | 0.0020458
-0.42 | 0.00013857 | 0.0006171 | 0.002247
-0.41 | 0.00016404 | 0.0006998 | 0.00255
-0.4 | 0.00019966 | 0.0008246 | 0.0029802
-0.39 | 0.00025165 | 0.0009996 | 0.0036063
-0.38 | 0.00032326 | 0.0012468 | 0.0045012
-0.37 | 0.00042455 | 0.0015954 | 0.005791
-0.36 | 0.00056284 | 0.0020672 | 0.007554
-0.35 | 0.000796 | 0.0027353 | 0.010009
-0.34 | 0.0010737 | 0.00367 | 0.013525
-0.33 | 0.0014522 | 0.0049463 | 0.018404
-0.32 | 0.001963 | 0.006842 | 0.024955
-0.31 | 0.0026809 | 0.009304 | 0.034317
-0.3 | 0.0036625 | 0.012662 | 0.047347
-0.29 | 0.0050133 | 0.017306 | 0.06508
-0.28 | 0.007039 | 0.023591 | 0.08937
-0.27 | 0.009614 | 0.03228 | 0.12297
-0.26 | 0.013056 | 0.044073 | 0.1678
-0.25 | 0.017797 | 0.06068 | 0.22958
-0.24 | 0.024191 | 0.0822 | 0.31046
-0.23 | 0.032895 | 0.1115 | 0.42321
-0.22 | 0.044632 | 0.15117 | 0.5705
-0.21 | 0.06121 | 0.20344 | 0.7652
-0.2 | 0.08286 | 0.27487 | 1.0334
-0.19 | 0.1115 | 0.36925 | 1.3835
-0.18 | 0.15027 | 0.49781 | 1.8427
-0.17 | 0.20244 | 0.6631 | 2.4494
-0.16 | 0.27074 | 0.8853 | 3.1924
-0.15 | 0.36227 | 1.1701 | 4.176
-0.14 | 0.48603 | 1.5457 | 5.4086
-0.13 | 0.6466 | 2.032 | 6.954
-0.12 | 0.8566 | 2.6497 | 8.801
-0.11 | 1.1304 | 3.4527 | 11.05
-0.1 | 1.4852 | 4.4376 | 13.717
-0.09 | 1.9535 | 5.713 | 16.859
-0.08 | 2.5331 | 7.265 | 20.486
-0.07 | 3.2689 | 9.125 | 24.579
-0.06 | 4.1842 | 11.392 | 29.184
-0.05 | 5.3196 | 14.088 | 34.462
-0.04 | 6.663 | 17.292 | 40.126
-0.03 | 8.332 | 20.901 | 46.262
-0.02 | 10.278 | 25.069 | 53.018
-0.01 | 12.582 | 29.787 | 60.24
0 | 15.258 | 35.053 | 68.15
0.01 | 18.24 | 40.836 | 76.28
0.02 | 21.544 | 46.925 | 84.86
0.03 | 25.292 | 53.843 | 93.82
0.04 | 29.244 | 60.93 | 103.35
0.05 | 33.549 | 68.71 | 113.05
0.06 | 38.102 | 76.76 | 123.11
0.07 | 42.902 | 85.29 | 133.73
0.08 | 47.843 | 94.13 | 144.2
0.09 | 52.861 | 103.15 | 155.2
0.1 | 57.86 | 112.64 | 166.37
0.11 | 63.04 | 122.46 | 177.68
0.12 | 68.26 | 132.54 | 189.25
0.13 | 73.45 | 142.67 | 200.91
0.14 | 78.52 | 153.23 | 212.8
0.15 | 83.54 | 163.79 | 224.74
0.16 | 88.33 | 174.75 | 236.93
0.17 | 92.96 | 185.73 | 248.78
0.18 | 97.41 | 196.69 | 261.06
0.19 | 101.74 | 207.99 | 273.31
0.2 | 105.94 | 219.34 | 285.55
0.21 | 109.9 | 230.85 | 298.14
0.22 | 113.55 | 242.31 | 310.21
0.23 | 117 | 253.7 | 322.54
0.24 | 120.26 | 265.21 | 334.92
0.25 | 123.66 | 276.85 | 347.19
0.26 | 126.53 | 288.32 | 359.4
0.27 | 129.37 | 299.7 | 371.42
0.28 | 131.95 | 311.26 | 383.62
0.29 | 134.28 | 322.55 | 395.61
0.3 | 136.71 | 334.03 | 407.75
0.31 | 138.88 | 345.35 | 419.42
0.32 | 140.9 | 356.31 | 431.14
0.33 | 142.82 | 367.53 | 442.83
0.34 | 144.66 | 378.45 | 454.25
0.35 | 146.21 | 389.2 | 465.7
0.36 | 147.89 | 399.88 | 476.65
0.37 | 149.42 | 410.42 | 487.9
0.38 | 150.54 | 420.68 | 498.81
0.39 | 152.04 | 430.76 | 509.39
0.4 | 153.2 | 440.61 | 519.95
0.41 | 154.36 | 450.23 | 530.15
0.42 | 155.5 | 459.83 | 540.43
0.43 | 156.31 | 469.04 | 550.32
0.44 | 157.43 | 477.99 | 560.03
0.45 | 158.31 | 486.65 | 569.41
0.46 | 159.16 | 495.14 | 578.6
0.47 | 159.87 | 503.31 | 587.6
0.48 | 160.75 | 511.1 | 596.2
0.49 | 161.44 | 518.68 | 605.1
0.5 | 162.3 | 526 | 613.5

## Tranconductance (mS-mm)
VGS (V) | VDS = 0.100 V | VDS = 0.500 V | VDS = 0.900 V
-0.75 | -0.001276 | -0.00407 | -0.00829
-0.74 | -0.001282 | -0.00447 | -0.010955
-0.73 | -0.0012645 | -0.004255 | -0.01301
-0.72 | -0.001274 | -0.003745 | -0.01167
-0.71 | -0.001205 | -0.00415 | -0.010855
-0.7 | -0.001082 | -0.00395 | -0.010965
-0.69 | -0.001048 | -0.003395 | -0.010025
-0.68 | -0.0010005 | -0.003405 | -0.00944
-0.67 | -0.0008775 | -0.00319 | -0.01017
-0.66 | -0.000995 | -0.0031 | -0.00999
-0.65 | -0.0009645 | -0.00345 | -0.008765
-0.64 | -0.000738 | -0.00326 | -0.00885
-0.63 | -0.0007185 | -0.0028 | -0.010185
-0.62 | -0.0007655 | -0.00266 | -0.009475
-0.61 | -0.0007155 | -0.0028 | -0.00746
-0.6 | -0.000733 | -0.00261 | -0.007855
-0.59 | -0.0007225 | -0.002225 | -0.00844
-0.58 | -0.0006155 | -0.002435 | -0.007725
-0.57 | -0.000608 | -0.002375 | -0.007275
-0.56 | -0.000585 | -0.002165 | -0.006175
-0.55 | -0.000555 | -0.00237 | -0.00685
-0.54 | -0.000466 | -0.0023 | -0.0067
-0.53 | -0.0004565 | -0.00181 | -0.00554
-0.52 | -0.0004365 | -0.00156 | -0.0059
-0.51 | -0.0003895 | -0.001305 | -0.00444
-0.5 | -0.000233 | -0.001014 | -0.00327
-0.49 | -0.000132 | -0.0008885 | -0.00283
-0.48 | -8.2e-05 | -0.0006285 | -0.001885
-0.47 | 0.000105 | -9.7e-05 | -3e-05
-0.46 | 0.000305 | 0.000794 | 0.003145
-0.45 | 0.0005825 | 0.0016355 | 0.00583
-0.44 | 0.0009305 | 0.002932 | 0.009685
-0.43 | 0.0014455 | 0.005115 | 0.016225
-0.42 | 0.002164 | 0.0073165 | 0.02521
-0.41 | 0.0030545 | 0.010375 | 0.03666
-0.4 | 0.0043805 | 0.01499 | 0.052815
-0.39 | 0.00618 | 0.02111 | 0.07605
-0.38 | 0.008645 | 0.02979 | 0.109235
-0.37 | 0.011979 | 0.04102 | 0.15264
-0.36 | 0.0185725 | 0.056995 | 0.2109
-0.35 | 0.025543 | 0.08014 | 0.29855
-0.34 | 0.03281 | 0.11055 | 0.41975
-0.33 | 0.044465 | 0.1586 | 0.5715
-0.32 | 0.061435 | 0.217885 | 0.79565
-0.31 | 0.084975 | 0.291 | 1.1196
-0.3 | 0.11662 | 0.4001 | 1.53815
-0.29 | 0.168825 | 0.54645 | 2.10115
-0.28 | 0.230035 | 0.7487 | 2.8945
-0.27 | 0.30085 | 1.0241 | 3.9215
-0.26 | 0.40915 | 1.42 | 5.3305
-0.25 | 0.55675 | 1.90635 | 7.133
-0.24 | 0.7549 | 2.541 | 9.6815
-0.23 | 1.02205 | 3.4485 | 13.002
-0.22 | 1.41575 | 4.597 | 17.0995
-0.21 | 1.9114 | 6.185 | 23.145
-0.2 | 2.5145 | 8.2905 | 30.915
-0.19 | 3.3705 | 11.147 | 40.465
-0.18 | 4.547 | 14.6925 | 53.295
-0.17 | 6.0235 | 19.3745 | 67.485
-0.16 | 7.9915 | 25.35 | 86.33
-0.15 | 10.7645 | 33.02 | 110.81
-0.14 | 14.2165 | 43.095 | 138.9
-0.13 | 18.5285 | 55.2 | 169.62
-0.12 | 24.19 | 71.035 | 204.8
-0.11 | 31.43 | 89.395 | 245.8
-0.1 | 41.155 | 113.015 | 290.45
-0.09 | 52.395 | 141.37 | 338.45
-0.08 | 65.77 | 170.6 | 386
-0.07 | 82.555 | 206.35 | 434.9
-0.06 | 102.535 | 248.15 | 494.15
-0.05 | 123.94 | 295 | 547.1
-0.04 | 150.62 | 340.65 | 590
-0.03 | 180.75 | 388.85 | 644.6
-0.02 | 212.5 | 444.3 | 698.9
-0.01 | 249 | 499.2 | 756.6
0 | 282.9 | 552.45 | 802
0.01 | 314.3 | 593.6 | 835.5
0.02 | 352.6 | 650.35 | 877
0.03 | 385 | 700.25 | 924.5
0.04 | 412.85 | 743.35 | 961.5
0.05 | 442.9 | 791.5 | 988
0.06 | 467.65 | 829 | 1034
0.07 | 487.05 | 868.5 | 1054.5
0.08 | 497.95 | 893 | 1073.5
0.09 | 500.85 | 925.5 | 1108.5
0.1 | 508.95 | 965.5 | 1124
0.11 | 520 | 995 | 1144
0.12 | 520.5 | 1010.5 | 1161.5
0.13 | 513 | 1034.5 | 1177.5
0.14 | 504.5 | 1056 | 1191.5
0.15 | 490.5 | 1076 | 1206.5
0.16 | 471 | 1097 | 1202
0.17 | 454 | 1097 | 1206.5
0.18 | 439 | 1113 | 1226.5
0.19 | 426.5 | 1132.5 | 1224.5
0.2 | 408 | 1143 | 1241.5
0.21 | 380.5 | 1148.5 | 1233
0.22 | 355 | 1142.5 | 1220
0.23 | 335.5 | 1145 | 1235.5
0.24 | 333 | 1157.5 | 1232.5
0.25 | 313.5 | 1155.5 | 1224
0.26 | 285.5 | 1142.5 | 1211.5
0.27 | 271 | 1147 | 1211
0.28 | 245.5 | 1142.5 | 1209.5
0.29 | 238 | 1138.5 | 1206.5
0.3 | 230 | 1140 | 1190.5
0.31 | 209.5 | 1114 | 1169.5
0.32 | 197 | 1109 | 1170.5
0.33 | 188 | 1107 | 1155.5
0.34 | 169.5 | 1083.5 | 1143.5
0.35 | 161.5 | 1071.5 | 1120
0.36 | 160.5 | 1061 | 1110
0.37 | 132.5 | 1040 | 1108
0.38 | 131 | 1017 | 1074.5
0.39 | 133 | 996.5 | 1057
0.4 | 116 | 973.5 | 1038
0.41 | 115 | 961 | 1024
0.42 | 97.5 | 940.5 | 1008.5
0.43 | 96.5 | 908 | 980
0.44 | 100 | 880.5 | 954.5
0.45 | 86.5 | 857.5 | 928.5
0.46 | 78 | 833 | 909.5
0.47 | 79.5 | 798 | 880
0.48 | 78.5 | 768.5 | 875
0.49 | 77.5 | 745 | 865
0.5 | 86 | 732 | 840