## IDS-VDS Characteristic (mA-mm)
VGS (V) | VDS = 0.100 V | VDS = 0.500 V | VDS = 0.900 V
-0.75 | 0.00031706 | 0.0012553 | 0.0041488
-0.74 | 0.00030219 | 0.0012107 | 0.0040158
-0.73 | 0.00029023 | 0.001176 | 0.0038738
-0.72 | 0.00027667 | 0.0011181 | 0.0037815
-0.71 | 0.00026409 | 0.0010964 | 0.0036867
-0.7 | 0.00025347 | 0.0010514 | 0.0035499
-0.69 | 0.00024172 | 0.0010124 | 0.0034504
-0.68 | 0.00023195 | 0.0009845 | 0.00333
-0.67 | 0.00022243 | 0.0009403 | 0.003214
-0.66 | 0.00021182 | 0.0009035 | 0.0031014
-0.65 | 0.00020154 | 0.0008734 | 0.0029973
-0.64 | 0.00019285 | 0.0008358 | 0.0029106
-0.63 | 0.00018382 | 0.0008006 | 0.0028279
-0.62 | 0.00017549 | 0.0007807 | 0.0027277
-0.61 | 0.00016761 | 0.0007511 | 0.0026404
-0.6 | 0.00015981 | 0.0007265 | 0.0025706
-0.59 | 0.00015239 | 0.0006978 | 0.0024836
-0.58 | 0.00014628 | 0.0006734 | 0.0023913
-0.57 | 0.0001396 | 0.0006496 | 0.0023291
-0.56 | 0.0001337 | 0.0006208 | 0.0022586
-0.55 | 0.00012787 | 0.0006003 | 0.002196
-0.54 | 0.00012171 | 0.0005814 | 0.0021246
-0.53 | 0.00011659 | 0.0005591 | 0.0020674
-0.52 | 0.00011259 | 0.0005443 | 0.0019996
-0.51 | 0.00010877 | 0.0005258 | 0.0019578
-0.5 | 0.00010501 | 0.0005124 | 0.0019196
-0.49 | 0.00010277 | 0.0005029 | 0.0018794
-0.48 | 0.00010101 | 0.00049916 | 0.0018589
-0.47 | 0.00010051 | 0.0004938 | 0.0018388
-0.46 | 0.00010283 | 0.0004975 | 0.0018592
-0.45 | 0.00010717 | 0.00051227 | 0.0018946
-0.44 | 0.00011446 | 0.00053524 | 0.0019804
-0.43 | 0.00012582 | 0.0005744 | 0.0021244
-0.42 | 0.00014406 | 0.0006349 | 0.0023183
-0.41 | 0.0001704 | 0.0007195 | 0.0026171
-0.4 | 0.00020754 | 0.0008477 | 0.0030712
-0.39 | 0.00026103 | 0.0010282 | 0.0037184
-0.38 | 0.00033639 | 0.0012796 | 0.0046578
-0.37 | 0.00043815 | 0.0016328 | 0.006006
-0.36 | 0.0005961 | 0.002119 | 0.007801
-0.35 | 0.0007968 | 0.0028092 | 0.010376
-0.34 | 0.0010714 | 0.0037687 | 0.013955
-0.33 | 0.0014569 | 0.0050664 | 0.019021
-0.32 | 0.0019767 | 0.007025 | 0.025923
-0.31 | 0.0026988 | 0.00949 | 0.035568
-0.3 | 0.0036899 | 0.01297 | 0.048782
-0.29 | 0.0050478 | 0.017715 | 0.06739
-0.28 | 0.007209 | 0.024159 | 0.09229
-0.27 | 0.009825 | 0.033078 | 0.12599
-0.26 | 0.013304 | 0.04523 | 0.17284
-0.25 | 0.018132 | 0.06237 | 0.23583
-0.24 | 0.024616 | 0.08444 | 0.31998
-0.23 | 0.033564 | 0.11466 | 0.43764
-0.22 | 0.04547 | 0.1548 | 0.5905
-0.21 | 0.0628 | 0.20883 | 0.7924
-0.2 | 0.08468 | 0.28158 | 1.0641
-0.19 | 0.11402 | 0.37933 | 1.4266
-0.18 | 0.15424 | 0.50798 | 1.8941
-0.17 | 0.20726 | 0.6812 | 2.5085
-0.16 | 0.27762 | 0.9058 | 3.2938
-0.15 | 0.37119 | 1.2028 | 4.2764
-0.14 | 0.49387 | 1.5799 | 5.5371
-0.13 | 0.66 | 2.0826 | 7.103
-0.12 | 0.8729 | 2.7187 | 8.961
-0.11 | 1.1537 | 3.5256 | 11.256
-0.1 | 1.5161 | 4.5535 | 13.927
-0.09 | 1.9863 | 5.815 | 17.152
-0.08 | 2.585 | 7.389 | 20.8
-0.07 | 3.321 | 9.292 | 24.858
-0.06 | 4.2567 | 11.604 | 29.573
-0.05 | 5.4133 | 14.29 | 34.804
-0.04 | 6.754 | 17.512 | 40.56
-0.03 | 8.42 | 21.193 | 46.64
-0.02 | 10.398 | 25.407 | 53.453
-0.01 | 12.711 | 30.146 | 60.83
0 | 15.368 | 35.439 | 68.63
0.01 | 18.412 | 41.162 | 76.83
0.02 | 21.685 | 47.458 | 85.48
0.03 | 25.427 | 54.327 | 94.4
0.04 | 29.433 | 61.47 | 103.9
0.05 | 33.711 | 69.15 | 113.7
0.06 | 38.26 | 77.21 | 123.77
0.07 | 43.086 | 85.81 | 134.32
0.08 | 48.022 | 94.65 | 144.91
0.09 | 53.026 | 103.86 | 155.89
0.1 | 57.99 | 113.32 | 167.05
0.11 | 63.23 | 123.08 | 178.5
0.12 | 68.4 | 133.13 | 189.98
0.13 | 73.61 | 143.44 | 201.78
0.14 | 78.67 | 153.81 | 213.61
0.15 | 83.58 | 164.39 | 225.51
0.16 | 88.47 | 175.45 | 237.73
0.17 | 93.1 | 186.47 | 249.64
0.18 | 97.64 | 197.45 | 261.93
0.19 | 101.91 | 208.85 | 274.17
0.2 | 106.01 | 220.03 | 286.44
0.21 | 109.94 | 231.61 | 298.99
0.22 | 113.68 | 243.02 | 311.12
0.23 | 117.27 | 254.55 | 323.51
0.24 | 120.5 | 265.98 | 335.83
0.25 | 123.63 | 277.66 | 348.19
0.26 | 126.63 | 289.12 | 360.27
0.27 | 129.45 | 300.62 | 372.47
0.28 | 132.04 | 312.16 | 384.61
0.29 | 134.52 | 323.3 | 396.5
0.3 | 136.79 | 334.85 | 408.62
0.31 | 138.91 | 346.2 | 420.28
0.32 | 141.2 | 357.23 | 432.09
0.33 | 142.96 | 368.49 | 443.82
0.34 | 144.74 | 379.22 | 455.27
0.35 | 146.43 | 390.07 | 466.72
0.36 | 147.85 | 400.72 | 477.74
0.37 | 149.5 | 411.25 | 488.98
0.38 | 150.74 | 421.55 | 499.79
0.39 | 152.12 | 431.58 | 510.45
0.4 | 153.24 | 441.48 | 520.9
0.41 | 154.52 | 451.14 | 531.18
0.42 | 155.57 | 460.68 | 541.4
0.43 | 156.6 | 469.76 | 551.28
0.44 | 157.49 | 478.76 | 561.07
0.45 | 158.41 | 487.47 | 570.3
0.46 | 159.44 | 495.92 | 579.6
0.47 | 160.16 | 504.09 | 588.5
0.48 | 160.91 | 511.77 | 597.3
0.49 | 161.6 | 519.43 | 605.8
0.5 | 162.14 | 526.64 | 614.2

## Tranconductance (mS-mm)
VGS (V) | VDS = 0.100 V | VDS = 0.500 V | VDS = 0.900 V
-0.75 | -0.001487 | -0.00446 | -0.0133
-0.74 | -0.0013415 | -0.003965 | -0.01375
-0.73 | -0.001276 | -0.00463 | -0.011715
-0.72 | -0.001307 | -0.00398 | -0.009355
-0.71 | -0.00116 | -0.003335 | -0.01158
-0.7 | -0.0011185 | -0.0042 | -0.011815
-0.69 | -0.001076 | -0.003345 | -0.010995
-0.68 | -0.0009645 | -0.003605 | -0.01182
-0.67 | -0.0010065 | -0.00405 | -0.01143
-0.66 | -0.0010445 | -0.003345 | -0.010835
-0.65 | -0.0009485 | -0.003385 | -0.00954
-0.64 | -0.000886 | -0.00364 | -0.00847
-0.63 | -0.000868 | -0.002755 | -0.009145
-0.62 | -0.0008105 | -0.002475 | -0.009375
-0.61 | -0.000784 | -0.00271 | -0.007855
-0.6 | -0.000761 | -0.002665 | -0.00784
-0.59 | -0.0006765 | -0.002655 | -0.008965
-0.58 | -0.0006395 | -0.00241 | -0.007725
-0.57 | -0.000629 | -0.00263 | -0.006635
-0.56 | -0.0005865 | -0.002465 | -0.006655
-0.55 | -0.0005995 | -0.00197 | -0.0067
-0.54 | -0.000564 | -0.00206 | -0.00643
-0.53 | -0.000456 | -0.001855 | -0.00625
-0.52 | -0.000391 | -0.001665 | -0.00548
-0.51 | -0.000379 | -0.001595 | -0.004
-0.5 | -0.0003 | -0.001145 | -0.00392
-0.49 | -0.0002 | -0.000662 | -0.003035
-0.48 | -0.000113 | -0.000455 | -0.00203
-0.47 | 9.1e-05 | -8.3e-05 | 1.5e-05
-0.46 | 0.000333 | 0.0009235 | 0.00279
-0.45 | 0.0005815 | 0.001887 | 0.00606
-0.44 | 0.0009325 | 0.0031065 | 0.01149
-0.43 | 0.00148 | 0.004983 | 0.016895
-0.42 | 0.002229 | 0.007255 | 0.024635
-0.41 | 0.003174 | 0.01064 | 0.037645
-0.4 | 0.0045315 | 0.015435 | 0.055065
-0.39 | 0.0064425 | 0.021595 | 0.07933
-0.38 | 0.008856 | 0.03023 | 0.11438
-0.37 | 0.0129855 | 0.04197 | 0.15716
-0.36 | 0.0179325 | 0.05882 | 0.2185
-0.35 | 0.023765 | 0.082485 | 0.3077
-0.34 | 0.033005 | 0.11286 | 0.43225
-0.33 | 0.045265 | 0.162815 | 0.5984
-0.32 | 0.062095 | 0.22118 | 0.82735
-0.31 | 0.08566 | 0.29725 | 1.14295
-0.3 | 0.11745 | 0.41125 | 1.5911
-0.29 | 0.175955 | 0.55945 | 2.1754
-0.28 | 0.23886 | 0.76815 | 2.93
-0.27 | 0.30475 | 1.05355 | 4.0275
-0.26 | 0.41535 | 1.4646 | 5.492
-0.25 | 0.5656 | 1.9605 | 7.357
-0.24 | 0.7716 | 2.6145 | 10.0905
-0.23 | 1.0427 | 3.518 | 13.526
-0.22 | 1.4618 | 4.7085 | 17.738
-0.21 | 1.9605 | 6.339 | 23.68
-0.2 | 2.561 | 8.525 | 31.71
-0.19 | 3.478 | 11.32 | 41.5
-0.18 | 4.662 | 15.0935 | 54.095
-0.17 | 6.169 | 19.891 | 69.985
-0.16 | 8.1965 | 26.08 | 88.395
-0.15 | 10.8125 | 33.705 | 112.165
-0.14 | 14.4405 | 43.99 | 141.33
-0.13 | 18.9515 | 56.94 | 171.195
-0.12 | 24.685 | 72.15 | 207.65
-0.11 | 32.16 | 91.74 | 248.3
-0.1 | 41.63 | 114.47 | 294.8
-0.09 | 53.445 | 141.775 | 343.65
-0.08 | 66.735 | 173.85 | 385.3
-0.07 | 83.585 | 210.75 | 438.65
-0.06 | 104.615 | 249.9 | 497.3
-0.05 | 124.865 | 295.4 | 549.35
-0.04 | 150.335 | 345.15 | 591.8
-0.03 | 182.2 | 394.75 | 644.65
-0.02 | 214.55 | 447.65 | 709.5
-0.01 | 248.5 | 501.6 | 758.85
0 | 285.05 | 550.8 | 800
0.01 | 315.85 | 600.95 | 842.5
0.02 | 350.75 | 658.25 | 878.5
0.03 | 387.4 | 700.6 | 921
0.04 | 414.2 | 741.15 | 965
0.05 | 441.35 | 787 | 993.5
0.06 | 468.75 | 833 | 1031
0.07 | 488.1 | 872 | 1057
0.08 | 497 | 902.5 | 1078.5
0.09 | 498.4 | 933.5 | 1107
0.1 | 510.2 | 961 | 1130.5
0.11 | 520.5 | 990.5 | 1146.5
0.12 | 519 | 1018 | 1164
0.13 | 513.5 | 1034 | 1181.5
0.14 | 498.5 | 1047.5 | 1186.5
0.15 | 490 | 1082 | 1206
0.16 | 476 | 1104 | 1206.5
0.17 | 458.5 | 1100 | 1210
0.18 | 440.5 | 1119 | 1226.5
0.19 | 418.5 | 1129 | 1225.5
0.2 | 401.5 | 1138 | 1241
0.21 | 383.5 | 1149.5 | 1234
0.22 | 366.5 | 1147 | 1226
0.23 | 341 | 1148 | 1235.5
0.24 | 318 | 1155.5 | 1234
0.25 | 306.5 | 1157 | 1222
0.26 | 291 | 1148 | 1214
0.27 | 270.5 | 1152 | 1217
0.28 | 253.5 | 1134 | 1201.5
0.29 | 237.5 | 1134.5 | 1200.5
0.3 | 219.5 | 1145 | 1189
0.31 | 220.5 | 1119 | 1173.5
0.32 | 202.5 | 1114.5 | 1177
0.33 | 177 | 1099.5 | 1159
0.34 | 173.5 | 1079 | 1145
0.35 | 155.5 | 1075 | 1123.5
0.36 | 153.5 | 1059 | 1113
0.37 | 144.5 | 1041.5 | 1102.5
0.38 | 131 | 1016.5 | 1073.5
0.39 | 125 | 996.5 | 1055.5
0.4 | 120 | 978 | 1036.5
0.41 | 116.5 | 960 | 1025
0.42 | 104 | 931 | 1005
0.43 | 96 | 904 | 983.5
0.44 | 90.5 | 885.5 | 951
0.45 | 97.5 | 858 | 926.5
0.46 | 87.5 | 831 | 910
0.47 | 73.5 | 792.5 | 885
0.48 | 72 | 767 | 865
0.49 | 61.5 | 743.5 | 845
0.5 | 54 | 721 | 840