## IDS-VDS Characteristic (mA-mm)
VGS (V) | VDS = 0.100 V | VDS = 0.500 V | VDS = 0.900 V
-0.75 | 0.0002891 | 0.0011233 | 0.0036218
-0.74 | 0.00027581 | 0.0010928 | 0.0035299
-0.73 | 0.00026251 | 0.001054 | 0.0033959
-0.72 | 0.00025124 | 0.0010114 | 0.0033328
-0.71 | 0.00024 | 0.0009744 | 0.0032278
-0.7 | 0.00022949 | 0.0009401 | 0.0031253
-0.69 | 0.00022001 | 0.0009074 | 0.0030311
-0.68 | 0.00021031 | 0.0008814 | 0.0029496
-0.67 | 0.00020078 | 0.0008554 | 0.002852
-0.66 | 0.00019179 | 0.0008199 | 0.002772
-0.65 | 0.00018413 | 0.0007884 | 0.0026788
-0.64 | 0.0001767 | 0.0007586 | 0.0025851
-0.63 | 0.00016919 | 0.0007348 | 0.0025056
-0.62 | 0.00016037 | 0.0007048 | 0.0024166
-0.61 | 0.00015286 | 0.000677 | 0.0023374
-0.6 | 0.00014742 | 0.0006555 | 0.0022813
-0.59 | 0.0001396 | 0.0006359 | 0.0021964
-0.58 | 0.00013311 | 0.0006136 | 0.0021385
-0.57 | 0.00012826 | 0.0005878 | 0.0020569
-0.56 | 0.00012255 | 0.0005695 | 0.0019913
-0.55 | 0.00011697 | 0.0005536 | 0.0019406
-0.54 | 0.00011237 | 0.0005334 | 0.0018997
-0.53 | 0.00010801 | 0.0005151 | 0.0018462
-0.52 | 0.00010348 | 0.0005004 | 0.0017973
-0.51 | 0.00010008 | 0.00048921 | 0.0017533
-0.5 | 9.718e-05 | 0.00047772 | 0.0017361
-0.49 | 9.563e-05 | 0.00046749 | 0.0017064
-0.48 | 9.465e-05 | 0.00046679 | 0.0017035
-0.47 | 9.57e-05 | 0.00046635 | 0.0017017
-0.46 | 9.821e-05 | 0.00047506 | 0.001725
-0.45 | 0.00010403 | 0.00049293 | 0.0017831
-0.44 | 0.00011301 | 0.00052387 | 0.0018974
-0.43 | 0.0001266 | 0.0005731 | 0.0020667
-0.42 | 0.00014733 | 0.0006399 | 0.0023028
-0.41 | 0.00017676 | 0.0007419 | 0.0026589
-0.4 | 0.00021843 | 0.0008872 | 0.0031902
-0.39 | 0.00027783 | 0.0010932 | 0.0039274
-0.38 | 0.00036034 | 0.0013756 | 0.0049845
-0.37 | 0.00047211 | 0.0017748 | 0.006545
-0.36 | 0.0006631 | 0.0023295 | 0.008621
-0.35 | 0.0008864 | 0.0030897 | 0.011521
-0.34 | 0.0011945 | 0.0041503 | 0.015632
-0.33 | 0.0016084 | 0.0056158 | 0.021233
-0.32 | 0.0021892 | 0.007783 | 0.028825
-0.31 | 0.0029795 | 0.010498 | 0.039733
-0.3 | 0.0040655 | 0.014352 | 0.054658
-0.29 | 0.0055389 | 0.019597 | 0.07493
-0.28 | 0.007787 | 0.026693 | 0.10244
-0.27 | 0.010602 | 0.036427 | 0.14027
-0.26 | 0.014381 | 0.04959 | 0.19191
-0.25 | 0.019489 | 0.06828 | 0.26171
-0.24 | 0.026438 | 0.09212 | 0.35193
-0.23 | 0.03594 | 0.12516 | 0.47909
-0.22 | 0.048786 | 0.16913 | 0.6474
-0.21 | 0.06696 | 0.2276 | 0.8673
-0.2 | 0.09025 | 0.30621 | 1.1584
-0.19 | 0.12164 | 0.40846 | 1.5469
-0.18 | 0.16411 | 0.54785 | 2.0478
-0.17 | 0.21908 | 0.7315 | 2.7128
-0.16 | 0.29337 | 0.9729 | 3.5379
-0.15 | 0.39198 | 1.2829 | 4.5766
-0.14 | 0.52208 | 1.6956 | 5.944
-0.13 | 0.6916 | 2.2228 | 7.547
-0.12 | 0.9128 | 2.8746 | 9.541
-0.11 | 1.2036 | 3.7338 | 11.927
-0.1 | 1.5777 | 4.8092 | 14.643
-0.09 | 2.0649 | 6.128 | 18.012
-0.08 | 2.6742 | 7.76 | 21.755
-0.07 | 3.4404 | 9.745 | 26.022
-0.06 | 4.384 | 12.103 | 30.781
-0.05 | 5.5746 | 14.961 | 36.069
-0.04 | 6.942 | 18.2 | 41.916
-0.03 | 8.639 | 21.94 | 48.282
-0.02 | 10.656 | 26.21 | 55.114
-0.01 | 12.974 | 31.062 | 62.45
0 | 15.681 | 36.434 | 70.43
0.01 | 18.699 | 42.214 | 78.72
0.02 | 22.075 | 48.543 | 87.33
0.03 | 25.773 | 55.426 | 96.51
0.04 | 29.834 | 62.64 | 105.93
0.05 | 34.123 | 70.37 | 115.67
0.06 | 38.642 | 78.56 | 125.89
0.07 | 43.489 | 87.23 | 136.39
0.08 | 48.395 | 95.9 | 147.13
0.09 | 53.463 | 105.14 | 158.15
0.1 | 58.38 | 114.6 | 169.06
0.11 | 63.63 | 124.34 | 180.52
0.12 | 68.86 | 134.51 | 192.16
0.13 | 73.95 | 144.71 | 203.82
0.14 | 78.96 | 155.12 | 215.69
0.15 | 83.87 | 165.82 | 227.49
0.16 | 88.73 | 176.66 | 239.69
0.17 | 93.4 | 187.47 | 251.83
0.18 | 97.83 | 198.75 | 263.92
0.19 | 102.1 | 209.85 | 275.96
0.2 | 106.12 | 221.17 | 288.32
0.21 | 110.05 | 232.76 | 300.72
0.22 | 113.76 | 243.89 | 312.96
0.23 | 117.31 | 255.44 | 325.27
0.24 | 120.73 | 266.93 | 337.29
0.25 | 123.75 | 278.48 | 349.71
0.26 | 126.58 | 290.02 | 361.83
0.27 | 129.34 | 301.38 | 373.9
0.28 | 131.9 | 312.77 | 385.99
0.29 | 134.53 | 324.08 | 397.82
0.3 | 136.71 | 335.52 | 409.8
0.31 | 138.8 | 346.64 | 421.59
0.32 | 140.82 | 357.73 | 433.22
0.33 | 142.74 | 368.74 | 444.68
0.34 | 144.6 | 379.55 | 456.16
0.35 | 146.23 | 390.43 | 467.39
0.36 | 147.65 | 400.82 | 478.5
0.37 | 149.09 | 411.41 | 489.56
0.38 | 150.71 | 421.61 | 500.2
0.39 | 151.92 | 431.52 | 510.85
0.4 | 153.08 | 441.38 | 521.31
0.41 | 154.11 | 450.97 | 531.5
0.42 | 155.08 | 460.48 | 541.69
0.43 | 156.39 | 469.59 | 551.4
0.44 | 157.19 | 478.46 | 561.05
0.45 | 157.99 | 486.99 | 570.1
0.46 | 158.83 | 495.42 | 579.6
0.47 | 159.71 | 503.43 | 588.4
0.48 | 160.53 | 511.19 | 597.2
0.49 | 161.22 | 518.72 | 605.5
0.5 | 161.73 | 525.87 | 613.8

## Tranconductance (mS-mm)
VGS (V) | VDS = 0.100 V | VDS = 0.500 V | VDS = 0.900 V
-0.75 | -0.001329 | -0.00305 | -0.00919
-0.74 | -0.0013295 | -0.003465 | -0.011295
-0.73 | -0.0012285 | -0.00407 | -0.009855
-0.72 | -0.0011255 | -0.00398 | -0.008405
-0.71 | -0.0010875 | -0.003565 | -0.010375
-0.7 | -0.0009995 | -0.00335 | -0.009835
-0.69 | -0.000959 | -0.002935 | -0.008785
-0.68 | -0.0009615 | -0.0026 | -0.008955
-0.67 | -0.000926 | -0.003075 | -0.00888
-0.66 | -0.0008325 | -0.00335 | -0.00866
-0.65 | -0.0007545 | -0.003065 | -0.009345
-0.64 | -0.000747 | -0.00268 | -0.00866
-0.63 | -0.0008165 | -0.00269 | -0.008425
-0.62 | -0.0008165 | -0.00289 | -0.00841
-0.61 | -0.0006475 | -0.002465 | -0.006765
-0.6 | -0.000663 | -0.002055 | -0.00705
-0.59 | -0.0007155 | -0.002095 | -0.00714
-0.58 | -0.000567 | -0.002405 | -0.006975
-0.57 | -0.000528 | -0.002205 | -0.00736
-0.56 | -0.0005645 | -0.00171 | -0.005815
-0.55 | -0.000509 | -0.001805 | -0.00458
-0.54 | -0.000448 | -0.001925 | -0.00472
-0.53 | -0.0004445 | -0.00165 | -0.00512
-0.52 | -0.0003965 | -0.0012945 | -0.004645
-0.51 | -0.000315 | -0.001134 | -0.00306
-0.5 | -0.0002225 | -0.001086 | -0.002345
-0.49 | -0.0001265 | -0.0005465 | -0.00163
-0.48 | 3.5e-06 | -5.7e-05 | -0.000235
-0.47 | 0.000178 | 0.0004135 | 0.001075
-0.46 | 0.0004165 | 0.001329 | 0.00407
-0.45 | 0.00074 | 0.0024405 | 0.00862
-0.44 | 0.0011285 | 0.0040085 | 0.01418
-0.43 | 0.001716 | 0.0058015 | 0.02027
-0.42 | 0.002508 | 0.00844 | 0.02961
-0.41 | 0.003555 | 0.012365 | 0.04437
-0.4 | 0.0050535 | 0.017565 | 0.063425
-0.39 | 0.0070955 | 0.02442 | 0.089715
-0.38 | 0.009714 | 0.03408 | 0.13088
-0.37 | 0.015138 | 0.047695 | 0.181825
-0.36 | 0.0207145 | 0.065745 | 0.2488
-0.35 | 0.02657 | 0.09104 | 0.35055
-0.34 | 0.0361 | 0.126305 | 0.4856
-0.33 | 0.049735 | 0.181635 | 0.65965
-0.32 | 0.068555 | 0.24411 | 0.925
-0.31 | 0.093815 | 0.32845 | 1.29165
-0.3 | 0.12797 | 0.45495 | 1.75985
-0.29 | 0.186075 | 0.61705 | 2.3891
-0.28 | 0.253155 | 0.8415 | 3.267
-0.27 | 0.3297 | 1.14485 | 4.4735
-0.26 | 0.44435 | 1.59265 | 6.072
-0.25 | 0.60285 | 2.1265 | 8.001
-0.24 | 0.82255 | 2.844 | 10.869
-0.23 | 1.1174 | 3.8505 | 14.7735
-0.22 | 1.551 | 5.122 | 19.4105
-0.21 | 2.0732 | 6.854 | 25.55
-0.2 | 2.734 | 9.043 | 33.98
-0.19 | 3.693 | 12.082 | 44.47
-0.18 | 4.872 | 16.152 | 58.295
-0.17 | 6.463 | 21.2525 | 74.505
-0.16 | 8.645 | 27.57 | 93.19
-0.15 | 11.4355 | 36.135 | 120.305
-0.14 | 14.981 | 46.995 | 148.52
-0.13 | 19.536 | 58.95 | 179.85
-0.12 | 25.6 | 75.55 | 219
-0.11 | 33.245 | 96.73 | 255.1
-0.1 | 43.065 | 119.71 | 304.25
-0.09 | 54.825 | 147.54 | 355.6
-0.08 | 68.775 | 180.85 | 400.5
-0.07 | 85.49 | 217.15 | 451.3
-0.06 | 106.71 | 260.8 | 502.35
-0.05 | 127.9 | 304.85 | 556.75
-0.04 | 153.22 | 348.95 | 610.65
-0.03 | 185.7 | 400.5 | 659.9
-0.02 | 216.75 | 456.1 | 708.4
-0.01 | 251.25 | 511.2 | 765.8
0 | 286.25 | 557.6 | 813.5
0.01 | 319.7 | 605.45 | 845
0.02 | 353.7 | 660.6 | 889.5
0.03 | 387.95 | 704.85 | 930
0.04 | 417.5 | 747.2 | 958
0.05 | 440.4 | 796 | 998
0.06 | 468.3 | 843 | 1036
0.07 | 487.65 | 867 | 1062
0.08 | 498.7 | 895.5 | 1088
0.09 | 499.25 | 935 | 1096.5
0.1 | 508.35 | 960 | 1118.5
0.11 | 524 | 995.5 | 1155
0.12 | 516 | 1018.5 | 1165
0.13 | 505 | 1030.5 | 1176.5
0.14 | 496 | 1055.5 | 1183.5
0.15 | 488.5 | 1077 | 1200
0.16 | 476.5 | 1082.5 | 1217
0.17 | 455 | 1104.5 | 1211.5
0.18 | 435 | 1119 | 1206.5
0.19 | 414.5 | 1121 | 1220
0.2 | 397.5 | 1145.5 | 1238
0.21 | 382 | 1136 | 1232
0.22 | 363 | 1134 | 1227.5
0.23 | 348.5 | 1152 | 1216.5
0.24 | 322 | 1152 | 1222
0.25 | 292.5 | 1154.5 | 1227
0.26 | 279.5 | 1145 | 1209.5
0.27 | 266 | 1137.5 | 1208
0.28 | 259.5 | 1135 | 1196
0.29 | 240.5 | 1137.5 | 1190.5
0.3 | 213.5 | 1128 | 1188.5
0.31 | 205.5 | 1110.5 | 1171
0.32 | 197 | 1105 | 1154.5
0.33 | 189 | 1091 | 1147
0.34 | 174.5 | 1084.5 | 1135.5
0.35 | 152.5 | 1063.5 | 1117
0.36 | 143 | 1049 | 1108.5
0.37 | 153 | 1039.5 | 1085
0.38 | 141.5 | 1005.5 | 1064.5
0.39 | 118.5 | 988.5 | 1055.5
0.4 | 109.5 | 972.5 | 1032.5
0.41 | 100 | 955 | 1019
0.42 | 114 | 931 | 995
0.43 | 105.5 | 899 | 968
0.44 | 80 | 870 | 935
0.45 | 82 | 848 | 927.5
0.46 | 86 | 822 | 915
0.47 | 85 | 788.5 | 880
0.48 | 75.5 | 764.5 | 855
0.49 | 60 | 734 | 830
0.5 | 51 | 715 | 830