## IDS-VDS Characteristic (mA-mm)
VGS (V) | VDS = 0.100 V | VDS = 0.500 V | VDS = 0.900 V
-0.75 | 0.00037735 | 0.0015708 | 0.005371
-0.74 | 0.00035905 | 0.0015162 | 0.005166
-0.73 | 0.00034104 | 0.0014623 | 0.005025
-0.72 | 0.00032635 | 0.0014112 | 0.0048201
-0.71 | 0.00031064 | 0.0013487 | 0.0046821
-0.7 | 0.0002976 | 0.001303 | 0.0045551
-0.69 | 0.00028346 | 0.001254 | 0.0044145
-0.68 | 0.00026855 | 0.0012032 | 0.0042677
-0.67 | 0.00025793 | 0.0011659 | 0.0041142
-0.66 | 0.00024734 | 0.0011226 | 0.003991
-0.65 | 0.00023461 | 0.0010873 | 0.0038717
-0.64 | 0.00022391 | 0.0010448 | 0.0037417
-0.63 | 0.00021243 | 0.0010043 | 0.003621
-0.62 | 0.00020352 | 0.000968 | 0.0034842
-0.61 | 0.00019439 | 0.0009279 | 0.0033812
-0.6 | 0.00018457 | 0.0008917 | 0.0032569
-0.59 | 0.00017618 | 0.0008599 | 0.0031599
-0.58 | 0.00016769 | 0.0008284 | 0.0030669
-0.57 | 0.00016004 | 0.0008011 | 0.0029767
-0.56 | 0.00015266 | 0.0007676 | 0.0028811
-0.55 | 0.00014583 | 0.0007396 | 0.0027747
-0.54 | 0.00013943 | 0.0007107 | 0.0026964
-0.53 | 0.00013315 | 0.000683 | 0.0026325
-0.52 | 0.00012765 | 0.0006585 | 0.0025411
-0.51 | 0.00012172 | 0.0006382 | 0.0024472
-0.5 | 0.00011755 | 0.0006156 | 0.0023812
-0.49 | 0.00011378 | 0.0005969 | 0.0023241
-0.48 | 0.0001109 | 0.0005894 | 0.0022744
-0.47 | 0.00010926 | 0.0005781 | 0.0022367
-0.46 | 0.00010912 | 0.000571 | 0.0022188
-0.45 | 0.00011072 | 0.000573 | 0.0022337
-0.44 | 0.00011509 | 0.0005834 | 0.0022671
-0.43 | 0.00012413 | 0.0006094 | 0.0023315
-0.42 | 0.00013723 | 0.0006511 | 0.0024712
-0.41 | 0.00015805 | 0.0007137 | 0.0026865
-0.4 | 0.00018806 | 0.0008119 | 0.0030142
-0.39 | 0.00023164 | 0.000952 | 0.0035136
-0.38 | 0.00029318 | 0.001153 | 0.0041944
-0.37 | 0.00037785 | 0.0014314 | 0.0052012
-0.36 | 0.00049764 | 0.001825 | 0.006711
-0.35 | 0.0006991 | 0.0023789 | 0.008682
-0.34 | 0.0009398 | 0.0031587 | 0.011583
-0.33 | 0.001264 | 0.0042107 | 0.015607
-0.32 | 0.0017249 | 0.0056954 | 0.021225
-0.31 | 0.0023484 | 0.007942 | 0.028842
-0.3 | 0.0032223 | 0.010785 | 0.03983
-0.29 | 0.0043981 | 0.014718 | 0.055023
-0.28 | 0.006223 | 0.020176 | 0.07569
-0.27 | 0.008502 | 0.027742 | 0.104
-0.26 | 0.0116 | 0.03777 | 0.14336
-0.25 | 0.015784 | 0.05185 | 0.19728
-0.24 | 0.021557 | 0.07149 | 0.26839
-0.23 | 0.029393 | 0.09741 | 0.36593
-0.22 | 0.040098 | 0.13173 | 0.4994
-0.21 | 0.054476 | 0.17935 | 0.6746
-0.2 | 0.0753 | 0.24237 | 0.9088
-0.19 | 0.10185 | 0.32736 | 1.2258
-0.18 | 0.13801 | 0.4417 | 1.6487
-0.17 | 0.18591 | 0.5926 | 2.1714
-0.16 | 0.25083 | 0.792 | 2.8836
-0.15 | 0.33601 | 1.0553 | 3.7693
-0.14 | 0.4513 | 1.3968 | 4.9141
-0.13 | 0.6013 | 1.8433 | 6.344
-0.12 | 0.7995 | 2.4323 | 8.108
-0.11 | 1.0589 | 3.1553 | 10.235
-0.1 | 1.3995 | 4.1073 | 12.75
-0.09 | 1.8407 | 5.3028 | 15.746
-0.08 | 2.4007 | 6.744 | 19.224
-0.07 | 3.113 | 8.538 | 23.193
-0.06 | 3.9876 | 10.67 | 27.651
-0.05 | 5.1027 | 13.272 | 32.718
-0.04 | 6.401 | 16.352 | 38.141
-0.03 | 8.023 | 19.847 | 44.264
-0.02 | 9.94 | 23.856 | 50.883
-0.01 | 12.195 | 28.447 | 58.12
0 | 14.81 | 33.619 | 65.74
0.01 | 17.737 | 39.243 | 73.82
0.02 | 21.05 | 45.402 | 82.1
0.03 | 24.682 | 52.08 | 91.22
0.04 | 28.675 | 59.19 | 100.44
0.05 | 32.92 | 66.78 | 110.13
0.06 | 37.434 | 74.84 | 120.23
0.07 | 42.216 | 83.28 | 130.46
0.08 | 47.154 | 92.08 | 141.12
0.09 | 52.216 | 101.02 | 152.08
0.1 | 57.25 | 110.5 | 163.09
0.11 | 62.48 | 120.29 | 174.43
0.12 | 67.75 | 130.34 | 185.99
0.13 | 72.86 | 140.56 | 197.69
0.14 | 77.92 | 150.86 | 209.42
0.15 | 82.91 | 161.48 | 221.35
0.16 | 87.78 | 172.45 | 233.4
0.17 | 92.4 | 183.34 | 245.54
0.18 | 96.89 | 194.53 | 257.78
0.19 | 101.17 | 205.61 | 269.98
0.2 | 105.39 | 217.03 | 282.37
0.21 | 109.31 | 228.51 | 294.63
0.22 | 113.01 | 239.97 | 307.01
0.23 | 116.57 | 251.49 | 319.36
0.24 | 119.97 | 262.99 | 331.65
0.25 | 123.15 | 274.68 | 344.06
0.26 | 126.13 | 286.18 | 356.21
0.27 | 128.93 | 297.71 | 368.47
0.28 | 131.58 | 309.06 | 380.49
0.29 | 134.17 | 320.54 | 392.63
0.3 | 136.39 | 332.01 | 404.59
0.31 | 138.55 | 343.32 | 416.54
0.32 | 140.69 | 354.53 | 428.27
0.33 | 142.52 | 365.59 | 439.94
0.34 | 144.52 | 376.61 | 451.56
0.35 | 146.01 | 387.43 | 462.78
0.36 | 147.65 | 398.1 | 474.08
0.37 | 149.17 | 408.69 | 485.28
0.38 | 150.69 | 419.09 | 496.14
0.39 | 151.94 | 429.21 | 506.98
0.4 | 153.18 | 439.16 | 517.36
0.41 | 154.32 | 448.91 | 527.82
0.42 | 155.48 | 458.48 | 538.07
0.43 | 156.67 | 467.83 | 548.14
0.44 | 157.45 | 476.85 | 557.76
0.45 | 158.37 | 485.58 | 567.37
0.46 | 159.32 | 494.21 | 576.6
0.47 | 160.02 | 502.33 | 585.5
0.48 | 161.02 | 510.33 | 594.3
0.49 | 161.6 | 517.97 | 603.1
0.5 | 162.3 | 525.34 | 611.6

## Tranconductance (mS-mm)
VGS (V) | VDS = 0.100 V | VDS = 0.500 V | VDS = 0.900 V
-0.75 | -0.00183 | -0.00546 | -0.0205
-0.74 | -0.0018155 | -0.005425 | -0.0173
-0.73 | -0.001635 | -0.00525 | -0.017295
-0.72 | -0.00152 | -0.00568 | -0.017145
-0.71 | -0.0014375 | -0.00541 | -0.01325
-0.7 | -0.001359 | -0.004735 | -0.01338
-0.69 | -0.0014525 | -0.00499 | -0.01437
-0.68 | -0.0012765 | -0.004405 | -0.015015
-0.67 | -0.0010605 | -0.00403 | -0.013835
-0.66 | -0.001166 | -0.00393 | -0.012125
-0.65 | -0.0011715 | -0.00389 | -0.012465
-0.64 | -0.001109 | -0.00415 | -0.012535
-0.63 | -0.0010195 | -0.00384 | -0.012875
-0.62 | -0.000902 | -0.00382 | -0.01199
-0.61 | -0.0009475 | -0.003815 | -0.011365
-0.6 | -0.0009105 | -0.0034 | -0.011065
-0.59 | -0.000844 | -0.003165 | -0.0095
-0.58 | -0.000807 | -0.00294 | -0.00916
-0.57 | -0.0007515 | -0.00304 | -0.00929
-0.56 | -0.0007105 | -0.003075 | -0.0101
-0.55 | -0.0006615 | -0.002845 | -0.009235
-0.54 | -0.000634 | -0.00283 | -0.00711
-0.53 | -0.000589 | -0.00261 | -0.007765
-0.52 | -0.0005715 | -0.00224 | -0.009265
-0.51 | -0.000505 | -0.002145 | -0.007995
-0.5 | -0.000397 | -0.002065 | -0.006155
-0.49 | -0.0003325 | -0.00131 | -0.00534
-0.48 | -0.000226 | -0.00094 | -0.00437
-0.47 | -8.9e-05 | -0.00092 | -0.00278
-0.46 | 7.3e-05 | -0.000255 | -0.00015
-0.45 | 0.0002985 | 0.00062 | 0.002415
-0.44 | 0.0006705 | 0.00182 | 0.00489
-0.43 | 0.001107 | 0.003385 | 0.010205
-0.42 | 0.001696 | 0.005215 | 0.01775
-0.41 | 0.0025415 | 0.00804 | 0.02715
-0.4 | 0.0036795 | 0.011915 | 0.041355
-0.39 | 0.005256 | 0.017055 | 0.05901
-0.38 | 0.0073105 | 0.02397 | 0.08438
-0.37 | 0.010223 | 0.0336 | 0.12583
-0.36 | 0.0160625 | 0.047375 | 0.17404
-0.35 | 0.022108 | 0.066685 | 0.2436
-0.34 | 0.028245 | 0.09159 | 0.34625
-0.33 | 0.039255 | 0.126835 | 0.4821
-0.32 | 0.05422 | 0.186565 | 0.66175
-0.31 | 0.07487 | 0.25448 | 0.93025
-0.3 | 0.102485 | 0.3388 | 1.30905
-0.29 | 0.150035 | 0.46955 | 1.793
-0.28 | 0.205195 | 0.6512 | 2.44885
-0.27 | 0.26885 | 0.8797 | 3.3835
-0.26 | 0.3641 | 1.2054 | 4.664
-0.25 | 0.49785 | 1.686 | 6.2515
-0.24 | 0.68045 | 2.278 | 8.4325
-0.23 | 0.92705 | 3.012 | 11.5505
-0.22 | 1.25415 | 4.097 | 15.4335
-0.21 | 1.7601 | 5.532 | 20.47
-0.2 | 2.3687 | 7.4005 | 27.56
-0.19 | 3.1355 | 9.9665 | 36.995
-0.18 | 4.203 | 13.262 | 47.28
-0.17 | 5.641 | 17.515 | 61.745
-0.16 | 7.505 | 23.135 | 79.895
-0.15 | 10.0235 | 30.24 | 101.525
-0.14 | 13.2645 | 39.4 | 128.735
-0.13 | 17.41 | 51.775 | 159.695
-0.12 | 22.88 | 65.6 | 194.55
-0.11 | 30 | 83.75 | 232.1
-0.1 | 39.09 | 107.375 | 275.55
-0.09 | 50.06 | 131.835 | 323.7
-0.08 | 63.615 | 161.76 | 372.35
-0.07 | 79.345 | 196.3 | 421.35
-0.06 | 99.485 | 236.7 | 476.25
-0.05 | 120.67 | 284.1 | 524.5
-0.04 | 146.015 | 328.75 | 577.3
-0.03 | 176.95 | 375.2 | 637.1
-0.02 | 208.6 | 430 | 692.8
-0.01 | 243.5 | 488.15 | 742.85
0 | 277.1 | 539.8 | 785
0.01 | 312 | 589.15 | 818
0.02 | 347.25 | 641.85 | 870
0.03 | 381.25 | 689.4 | 917
0.04 | 411.9 | 735 | 945.5
0.05 | 437.95 | 782.5 | 989.5
0.06 | 464.8 | 825 | 1016.5
0.07 | 486 | 862 | 1044.5
0.08 | 500 | 887 | 1081
0.09 | 504.8 | 921 | 1098.5
0.1 | 513.2 | 963.5 | 1117.5
0.11 | 525 | 992 | 1145
0.12 | 519 | 1013.5 | 1163
0.13 | 508.5 | 1026 | 1171.5
0.14 | 502.5 | 1046 | 1183
0.15 | 493 | 1079.5 | 1199
0.16 | 474.5 | 1093 | 1209.5
0.17 | 455.5 | 1104 | 1219
0.18 | 438.5 | 1113.5 | 1222
0.19 | 425 | 1125 | 1229.5
0.2 | 407 | 1145 | 1232.5
0.21 | 381 | 1147 | 1232
0.22 | 363 | 1149 | 1236.5
0.23 | 348 | 1151 | 1232
0.24 | 329 | 1159.5 | 1235
0.25 | 308 | 1159.5 | 1228
0.26 | 289 | 1151.5 | 1220.5
0.27 | 272.5 | 1144 | 1214
0.28 | 262 | 1141.5 | 1208
0.29 | 240.5 | 1147.5 | 1205
0.3 | 219 | 1139 | 1195.5
0.31 | 215 | 1126 | 1184
0.32 | 198.5 | 1113.5 | 1170
0.33 | 191.5 | 1104 | 1164.5
0.34 | 174.5 | 1092 | 1142
0.35 | 156.5 | 1074.5 | 1126
0.36 | 158 | 1063 | 1125
0.37 | 152 | 1049.5 | 1103
0.38 | 138.5 | 1026 | 1085
0.39 | 124.5 | 1003.5 | 1061
0.4 | 119 | 985 | 1042
0.41 | 115 | 966 | 1035.5
0.42 | 117.5 | 946 | 1016
0.43 | 98.5 | 918.5 | 984.5
0.44 | 85 | 887.5 | 961.5
0.45 | 93.5 | 868 | 942
0.46 | 82.5 | 837.5 | 906.5
0.47 | 85 | 806 | 885
0.48 | 79 | 782 | 880
0.49 | 64 | 750.5 | 865
0.5 | 70 | 737 | 850