## IDS-VDS Characteristic (mA-mm)
VGS (V) | VDS = 0.100 V | VDS = 0.500 V | VDS = 0.900 V
-0.75 | 0.00036118 | 0.0014813 | 0.0049954
-0.74 | 0.00034396 | 0.0014372 | 0.0048484
-0.73 | 0.00032627 | 0.0013776 | 0.0047131
-0.72 | 0.00031129 | 0.001326 | 0.004534
-0.71 | 0.0002977 | 0.0012862 | 0.0043886
-0.7 | 0.00028487 | 0.0012362 | 0.0042854
-0.69 | 0.0002701 | 0.0011893 | 0.0041424
-0.68 | 0.00025785 | 0.001141 | 0.0039672
-0.67 | 0.00024714 | 0.001098 | 0.0038563
-0.66 | 0.00023584 | 0.0010573 | 0.003734
-0.65 | 0.00022448 | 0.0010089 | 0.0036239
-0.64 | 0.00021337 | 0.000976 | 0.0035045
-0.63 | 0.00020477 | 0.0009395 | 0.0034073
-0.62 | 0.00019635 | 0.0009106 | 0.0032949
-0.61 | 0.00018621 | 0.0008794 | 0.0031657
-0.6 | 0.00017834 | 0.0008344 | 0.0030765
-0.59 | 0.00016888 | 0.0008041 | 0.002978
-0.58 | 0.00016189 | 0.0007788 | 0.00287
-0.57 | 0.00015468 | 0.0007507 | 0.0027744
-0.56 | 0.00014504 | 0.0007158 | 0.0026879
-0.55 | 0.00014019 | 0.0006937 | 0.002592
-0.54 | 0.00013242 | 0.0006683 | 0.0025129
-0.53 | 0.00012688 | 0.0006436 | 0.0024498
-0.52 | 0.00012187 | 0.0006261 | 0.0023675
-0.51 | 0.00011622 | 0.0005993 | 0.0023056
-0.5 | 0.00011365 | 0.0005836 | 0.0022482
-0.49 | 0.00010999 | 0.0005722 | 0.0021773
-0.48 | 0.00010671 | 0.0005591 | 0.0021446
-0.47 | 0.00010561 | 0.0005468 | 0.0021019
-0.46 | 0.00010549 | 0.0005448 | 0.0020991
-0.45 | 0.0001073 | 0.0005463 | 0.0020939
-0.44 | 0.00011222 | 0.0005612 | 0.0021413
-0.43 | 0.000121 | 0.0005852 | 0.0022254
-0.42 | 0.00013516 | 0.0006296 | 0.0023835
-0.41 | 0.00015623 | 0.0006937 | 0.0025962
-0.4 | 0.00018576 | 0.0007914 | 0.002931
-0.39 | 0.00023014 | 0.0009316 | 0.0034287
-0.38 | 0.00029042 | 0.0011343 | 0.0041329
-0.37 | 0.00037642 | 0.0014134 | 0.0051694
-0.36 | 0.00049617 | 0.0018145 | 0.006699
-0.35 | 0.0006993 | 0.0023689 | 0.008696
-0.34 | 0.0009379 | 0.0031581 | 0.011613
-0.33 | 0.0012695 | 0.0042195 | 0.015664
-0.32 | 0.0017192 | 0.0056947 | 0.021269
-0.31 | 0.0023433 | 0.007929 | 0.02903
-0.3 | 0.0032043 | 0.01077 | 0.040023
-0.29 | 0.0043805 | 0.014727 | 0.055149
-0.28 | 0.006199 | 0.020124 | 0.07586
-0.27 | 0.008481 | 0.02764 | 0.10446
-0.26 | 0.01155 | 0.037634 | 0.14352
-0.25 | 0.015723 | 0.051511 | 0.19628
-0.24 | 0.021474 | 0.07131 | 0.26836
-0.23 | 0.029284 | 0.09702 | 0.36299
-0.22 | 0.039853 | 0.13059 | 0.49617
-0.21 | 0.053957 | 0.17751 | 0.6694
-0.2 | 0.07479 | 0.23989 | 0.9076
-0.19 | 0.10112 | 0.32357 | 1.2174
-0.18 | 0.13688 | 0.43641 | 1.6351
-0.17 | 0.18328 | 0.5853 | 2.156
-0.16 | 0.24703 | 0.7826 | 2.8465
-0.15 | 0.33161 | 1.0402 | 3.7404
-0.14 | 0.44499 | 1.381 | 4.8538
-0.13 | 0.5929 | 1.8191 | 6.269
-0.12 | 0.7886 | 2.3988 | 8.011
-0.11 | 1.0438 | 3.1126 | 10.105
-0.1 | 1.3743 | 4.0349 | 12.63
-0.09 | 1.8134 | 5.2139 | 15.594
-0.08 | 2.3663 | 6.645 | 18.989
-0.07 | 3.0634 | 8.41 | 22.95
-0.06 | 3.9428 | 10.534 | 27.358
-0.05 | 5.0233 | 13.101 | 32.41
-0.04 | 6.307 | 16.126 | 37.928
-0.03 | 7.902 | 19.604 | 43.945
-0.02 | 9.795 | 23.572 | 50.471
-0.01 | 12.023 | 28.115 | 57.6
0 | 14.638 | 33.286 | 65.18
0.01 | 17.561 | 38.893 | 73.34
0.02 | 20.779 | 44.955 | 81.62
0.03 | 24.444 | 51.705 | 90.63
0.04 | 28.387 | 58.69 | 99.96
0.05 | 32.646 | 66.24 | 109.57
0.06 | 37.157 | 74.17 | 119.55
0.07 | 41.914 | 82.67 | 129.98
0.08 | 46.783 | 91.4 | 140.52
0.09 | 51.88 | 100.44 | 151.38
0.1 | 56.94 | 109.87 | 162.54
0.11 | 62.09 | 119.59 | 173.69
0.12 | 67.4 | 129.7 | 185.37
0.13 | 72.58 | 139.95 | 197.03
0.14 | 77.62 | 150.23 | 208.85
0.15 | 82.63 | 160.93 | 220.81
0.16 | 87.49 | 171.84 | 232.88
0.17 | 92.14 | 182.74 | 245.04
0.18 | 96.63 | 193.85 | 257.22
0.19 | 101.02 | 205.02 | 269.5
0.2 | 105.23 | 216.37 | 281.78
0.21 | 109.23 | 227.95 | 294.12
0.22 | 112.91 | 239.42 | 306.53
0.23 | 116.37 | 250.81 | 318.79
0.24 | 119.79 | 262.49 | 331.2
0.25 | 123.18 | 274.08 | 343.47
0.26 | 126.13 | 285.7 | 355.73
0.27 | 128.94 | 297.27 | 368.03
0.28 | 131.52 | 308.56 | 380.19
0.29 | 133.87 | 320.15 | 392.25
0.3 | 136.43 | 331.59 | 404.27
0.31 | 138.6 | 342.87 | 416.21
0.32 | 140.68 | 354.16 | 428.08
0.33 | 142.72 | 365.27 | 439.74
0.34 | 144.38 | 376.33 | 451.36
0.35 | 146.05 | 387.18 | 462.7
0.36 | 147.74 | 397.88 | 474.02
0.37 | 149.33 | 408.48 | 485.3
0.38 | 150.65 | 418.91 | 496.2
0.39 | 152.04 | 429.06 | 506.85
0.4 | 153.2 | 439.03 | 517.51
0.41 | 154.48 | 448.88 | 527.91
0.42 | 155.64 | 458.38 | 538.22
0.43 | 156.39 | 467.79 | 548.27
0.44 | 157.61 | 476.82 | 557.97
0.45 | 158.47 | 485.6 | 567.6
0.46 | 159.39 | 494.26 | 576.6
0.47 | 160.19 | 502.48 | 586
0.48 | 160.87 | 510.5 | 594.9
0.49 | 161.7 | 518.13 | 603.4
0.5 | 162.51 | 525.55 | 612

## Tranconductance (mS-mm)
VGS (V) | VDS = 0.100 V | VDS = 0.500 V | VDS = 0.900 V
-0.75 | -0.001722 | -0.00441 | -0.0147
-0.74 | -0.0017455 | -0.005185 | -0.014115
-0.73 | -0.0016335 | -0.00556 | -0.01572
-0.72 | -0.0014285 | -0.00457 | -0.016225
-0.71 | -0.001321 | -0.00449 | -0.01243
-0.7 | -0.00138 | -0.004845 | -0.01231
-0.69 | -0.001351 | -0.00476 | -0.01591
-0.68 | -0.001148 | -0.004565 | -0.014305
-0.67 | -0.0011005 | -0.004185 | -0.01166
-0.66 | -0.001133 | -0.004455 | -0.01162
-0.65 | -0.0011235 | -0.004065 | -0.011475
-0.64 | -0.0009855 | -0.00347 | -0.01083
-0.63 | -0.000851 | -0.00327 | -0.01048
-0.62 | -0.000928 | -0.003005 | -0.01208
-0.61 | -0.0009005 | -0.00381 | -0.01092
-0.6 | -0.0008665 | -0.003765 | -0.009385
-0.59 | -0.0008225 | -0.00278 | -0.010325
-0.58 | -0.00071 | -0.00267 | -0.01018
-0.57 | -0.0008425 | -0.00315 | -0.009105
-0.56 | -0.0007245 | -0.00285 | -0.00912
-0.55 | -0.000631 | -0.002375 | -0.00875
-0.54 | -0.0006655 | -0.002505 | -0.00711
-0.53 | -0.0005275 | -0.00211 | -0.00727
-0.52 | -0.000533 | -0.002215 | -0.00721
-0.51 | -0.000411 | -0.002125 | -0.005965
-0.5 | -0.0003115 | -0.001355 | -0.006415
-0.49 | -0.000347 | -0.001225 | -0.00518
-0.48 | -0.000219 | -0.00127 | -0.00377
-0.47 | -6.1e-05 | -0.000715 | -0.002275
-0.46 | 8.45e-05 | -2.5e-05 | -0.0004
-0.45 | 0.0003365 | 0.00082 | 0.00211
-0.44 | 0.000685 | 0.001945 | 0.006575
-0.43 | 0.001147 | 0.00342 | 0.01211
-0.42 | 0.0017615 | 0.005425 | 0.01854
-0.41 | 0.00253 | 0.00809 | 0.027375
-0.4 | 0.0036955 | 0.011895 | 0.041625
-0.39 | 0.005233 | 0.017145 | 0.060095
-0.38 | 0.007314 | 0.02409 | 0.087035
-0.37 | 0.0102875 | 0.03401 | 0.128305
-0.36 | 0.016144 | 0.047775 | 0.17633
-0.35 | 0.0220865 | 0.06718 | 0.2457
-0.34 | 0.02851 | 0.09253 | 0.3484
-0.33 | 0.039065 | 0.12683 | 0.4828
-0.32 | 0.05369 | 0.185475 | 0.6683
-0.31 | 0.074255 | 0.253765 | 0.9377
-0.3 | 0.10186 | 0.3399 | 1.30595
-0.29 | 0.149735 | 0.4677 | 1.79185
-0.28 | 0.205025 | 0.64565 | 2.46555
-0.27 | 0.26755 | 0.8755 | 3.383
-0.26 | 0.3621 | 1.19355 | 4.591
-0.25 | 0.4962 | 1.6838 | 6.242
-0.24 | 0.67805 | 2.27545 | 8.3355
-0.23 | 0.91895 | 2.964 | 11.3905
-0.22 | 1.23365 | 4.0245 | 15.3205
-0.21 | 1.74685 | 5.465 | 20.5715
-0.2 | 2.35815 | 7.303 | 27.4
-0.19 | 3.1045 | 9.826 | 36.375
-0.18 | 4.108 | 13.0865 | 46.93
-0.17 | 5.5075 | 17.3095 | 60.57
-0.16 | 7.4165 | 22.745 | 79.22
-0.15 | 9.898 | 29.92 | 100.365
-0.14 | 13.0645 | 38.945 | 126.43
-0.13 | 17.1805 | 50.89 | 157.86
-0.12 | 22.545 | 64.675 | 191.8
-0.11 | 29.285 | 81.805 | 230.95
-0.1 | 38.48 | 105.065 | 274.45
-0.09 | 49.6 | 130.505 | 317.95
-0.08 | 62.5 | 159.805 | 367.8
-0.07 | 78.825 | 194.45 | 418.45
-0.06 | 97.995 | 234.55 | 473
-0.05 | 118.21 | 279.6 | 528.5
-0.04 | 143.935 | 325.15 | 576.75
-0.03 | 174.4 | 372.3 | 627.15
-0.02 | 206.05 | 425.55 | 682.75
-0.01 | 242.15 | 485.7 | 735.45
0 | 276.9 | 538.9 | 787
0.01 | 307.05 | 583.45 | 822
0.02 | 344.15 | 640.6 | 864.5
0.03 | 380.4 | 686.75 | 917
0.04 | 410.1 | 726.75 | 947
0.05 | 438.5 | 774 | 979.5
0.06 | 463.4 | 821.5 | 1020.5
0.07 | 481.3 | 861.5 | 1048.5
0.08 | 498.3 | 888.5 | 1070
0.09 | 507.85 | 923.5 | 1101
0.1 | 510.5 | 957.5 | 1115.5
0.11 | 523 | 991.5 | 1141.5
0.12 | 524.5 | 1018 | 1167
0.13 | 511 | 1026.5 | 1174
0.14 | 502.5 | 1049 | 1189
0.15 | 493.5 | 1080.5 | 1201.5
0.16 | 475.5 | 1090.5 | 1211.5
0.17 | 457 | 1100.5 | 1217
0.18 | 444 | 1114 | 1223
0.19 | 430 | 1126 | 1228
0.2 | 410.5 | 1146.5 | 1231
0.21 | 384 | 1152.5 | 1237.5
0.22 | 357 | 1143 | 1233.5
0.23 | 344 | 1153.5 | 1233.5
0.24 | 340.5 | 1163.5 | 1234
0.25 | 317 | 1160.5 | 1226.5
0.26 | 288 | 1159.5 | 1228
0.27 | 269.5 | 1143 | 1223
0.28 | 246.5 | 1144 | 1211
0.29 | 245.5 | 1151.5 | 1204
0.3 | 236.5 | 1136 | 1198
0.31 | 212.5 | 1128.5 | 1190.5
0.32 | 206 | 1120 | 1176.5
0.33 | 185 | 1108.5 | 1164
0.34 | 166.5 | 1095.5 | 1148
0.35 | 168 | 1077.5 | 1133
0.36 | 164 | 1065 | 1130
0.37 | 145.5 | 1051.5 | 1109
0.38 | 135.5 | 1029 | 1077.5
0.39 | 127.5 | 1006 | 1065.5
0.4 | 122 | 991 | 1053
0.41 | 122 | 967.5 | 1035.5
0.42 | 95.5 | 945.5 | 1018
0.43 | 98.5 | 922 | 987.5
0.44 | 104 | 890.5 | 966.5
0.45 | 89 | 872 | 931.5
0.46 | 86 | 844 | 920
0.47 | 74 | 812 | 915
0.48 | 75.5 | 782.5 | 870
0.49 | 82 | 752.5 | 855
0.5 | 81 | 742 | 860