## IDS-VDS Characteristic (mA-mm)
VGS (V) | VDS = 0.100 V | VDS = 0.500 V | VDS = 0.900 V
-0.75 | 0.0019388 | 0.0044534 | 0.009776
-0.74 | 0.001866 | 0.0043121 | 0.009576
-0.73 | 0.00177 | 0.0041668 | 0.009677
-0.72 | 0.0017698 | 0.0042345 | 0.00911
-0.71 | 0.0016991 | 0.0041538 | 0.009092
-0.7 | 0.0016414 | 0.0037983 | 0.008975
-0.69 | 0.0016132 | 0.0037774 | 0.008758
-0.68 | 0.0015941 | 0.0037616 | 0.00863
-0.67 | 0.0016493 | 0.003673 | 0.008312
-0.66 | 0.0015276 | 0.0036292 | 0.008201
-0.65 | 0.0015075 | 0.0035235 | 0.007812
-0.64 | 0.0015542 | 0.003484 | 0.00796
-0.63 | 0.001551 | 0.0033666 | 0.007594
-0.62 | 0.001473 | 0.0034025 | 0.007485
-0.61 | 0.0014366 | 0.0033317 | 0.007342
-0.6 | 0.0014479 | 0.0030622 | 0.007192
-0.59 | 0.001416 | 0.0029722 | 0.006947
-0.58 | 0.0014076 | 0.0028469 | 0.007011
-0.57 | 0.0013801 | 0.0029489 | 0.006921
-0.56 | 0.0013582 | 0.0028519 | 0.006541
-0.55 | 0.0013033 | 0.0027246 | 0.006338
-0.54 | 0.0012883 | 0.0027397 | 0.00639
-0.53 | 0.0011909 | 0.0026481 | 0.00617
-0.52 | 0.0011886 | 0.002568 | 0.00615
-0.51 | 0.0011615 | 0.0025801 | 0.006047
-0.5 | 0.0011232 | 0.0024983 | 0.005624
-0.49 | 0.0011358 | 0.0024985 | 0.00548
-0.48 | 0.0010583 | 0.0023408 | 0.005422
-0.47 | 0.0010688 | 0.002315 | 0.0054
-0.46 | 0.0010693 | 0.0023151 | 0.005194
-0.45 | 0.001109 | 0.0022628 | 0.005232
-0.44 | 0.0010705 | 0.0022557 | 0.005226
-0.43 | 0.0010588 | 0.0023203 | 0.005459
-0.42 | 0.0010596 | 0.0023276 | 0.005418
-0.41 | 0.00105 | 0.0023598 | 0.005751
-0.4 | 0.0010058 | 0.0024289 | 0.005946
-0.39 | 0.0010655 | 0.0025371 | 0.006502
-0.38 | 0.0010721 | 0.0027668 | 0.00716
-0.37 | 0.0010648 | 0.0030352 | 0.008266
-0.36 | 0.0012009 | 0.0034188 | 0.009761
-0.35 | 0.0013403 | 0.0040013 | 0.011899
-0.34 | 0.0015775 | 0.0047665 | 0.014867
-0.33 | 0.0019029 | 0.005986 | 0.019232
-0.32 | 0.0023168 | 0.007504 | 0.025024
-0.31 | 0.0029699 | 0.009679 | 0.03348
-0.3 | 0.0038326 | 0.012719 | 0.044821
-0.29 | 0.0050298 | 0.016797 | 0.06105
-0.28 | 0.006965 | 0.022462 | 0.0825
-0.27 | 0.009279 | 0.030341 | 0.11218
-0.26 | 0.01243 | 0.040867 | 0.15233
-0.25 | 0.016752 | 0.055369 | 0.20762
-0.24 | 0.022578 | 0.07585 | 0.28222
-0.23 | 0.030723 | 0.10247 | 0.38367
-0.22 | 0.041465 | 0.13867 | 0.51975
-0.21 | 0.056326 | 0.18672 | 0.7025
-0.2 | 0.07763 | 0.25168 | 0.943
-0.19 | 0.10512 | 0.34021 | 1.2665
-0.18 | 0.14124 | 0.45637 | 1.6924
-0.17 | 0.19057 | 0.6116 | 2.245
-0.16 | 0.256 | 0.813 | 2.9573
-0.15 | 0.34258 | 1.0791 | 3.8503
-0.14 | 0.45913 | 1.4322 | 5.0283
-0.13 | 0.6109 | 1.8913 | 6.479
-0.12 | 0.8129 | 2.4772 | 8.268
-0.11 | 1.0738 | 3.2178 | 10.36
-0.1 | 1.415 | 4.1784 | 12.942
-0.09 | 1.8617 | 5.3679 | 15.985
-0.08 | 2.4237 | 6.85 | 19.404
-0.07 | 3.1338 | 8.637 | 23.451
-0.06 | 4.0265 | 10.806 | 27.904
-0.05 | 5.1304 | 13.439 | 33.003
-0.04 | 6.423 | 16.514 | 38.61
-0.03 | 8.06 | 20.025 | 44.675
-0.02 | 9.955 | 24.042 | 51.184
-0.01 | 12.219 | 28.641 | 58.51
0 | 14.812 | 33.829 | 66.1
0.01 | 17.753 | 39.525 | 74.21
0.02 | 20.986 | 45.591 | 82.58
0.03 | 24.714 | 52.392 | 91.62
0.04 | 28.661 | 59.45 | 100.86
0.05 | 32.926 | 66.98 | 110.56
0.06 | 37.475 | 75.08 | 120.54
0.07 | 42.227 | 83.62 | 130.98
0.08 | 47.142 | 92.24 | 141.64
0.09 | 52.194 | 101.38 | 152.34
0.1 | 57.26 | 110.78 | 163.53
0.11 | 62.45 | 120.46 | 174.83
0.12 | 67.64 | 130.57 | 186.43
0.13 | 72.79 | 140.88 | 198.07
0.14 | 77.88 | 151.06 | 209.85
0.15 | 82.83 | 161.82 | 221.8
0.16 | 87.7 | 172.64 | 233.94
0.17 | 92.35 | 183.59 | 245.98
0.18 | 96.79 | 194.76 | 258.02
0.19 | 101.15 | 205.87 | 270.3
0.2 | 105.27 | 217.2 | 282.57
0.21 | 109.21 | 228.67 | 295.02
0.22 | 112.97 | 240.19 | 307.46
0.23 | 116.45 | 251.53 | 319.48
0.24 | 119.84 | 263.17 | 331.95
0.25 | 122.96 | 274.71 | 344.3
0.26 | 125.91 | 286.23 | 356.47
0.27 | 128.71 | 297.85 | 368.7
0.28 | 131.46 | 309.08 | 380.68
0.29 | 133.84 | 320.56 | 392.8
0.3 | 136.21 | 332.02 | 404.9
0.31 | 138.35 | 343.26 | 416.73
0.32 | 140.36 | 354.5 | 428.34
0.33 | 142.53 | 365.57 | 440.13
0.34 | 144.18 | 376.55 | 451.59
0.35 | 145.81 | 387.36 | 463.04
0.36 | 147.39 | 398.05 | 474.3
0.37 | 148.86 | 408.56 | 485.31
0.38 | 150.38 | 418.88 | 496.26
0.39 | 151.52 | 429.06 | 507.02
0.4 | 152.76 | 438.97 | 517.51
0.41 | 153.92 | 448.72 | 527.93
0.42 | 155.15 | 458.17 | 538.09
0.43 | 156.07 | 467.56 | 548.1
0.44 | 157.09 | 476.45 | 557.88
0.45 | 157.91 | 485.23 | 567.42
0.46 | 158.87 | 493.82 | 576.6
0.47 | 159.85 | 501.99 | 585.7
0.48 | 160.51 | 509.89 | 594.3
0.49 | 161.18 | 517.52 | 603.1
0.5 | 161.94 | 524.9 | 611.5

## Tranconductance (mS-mm)
VGS (V) | VDS = 0.100 V | VDS = 0.500 V | VDS = 0.900 V
-0.75 | -0.00728 | -0.01413 | -0.02
-0.74 | -0.00844 | -0.01433 | -0.00495
-0.73 | -0.00481 | -0.00388 | -0.0233
-0.72 | -0.003545 | -0.00065 | -0.02925
-0.71 | -0.00642 | -0.02181 | -0.00675
-0.7 | -0.004295 | -0.01882 | -0.0167
-0.69 | -0.002365 | -0.001835 | -0.01725
-0.68 | 0.001805 | -0.00522 | -0.0223
-0.67 | -0.003325 | -0.00662 | -0.02145
-0.66 | -0.00709 | -0.007475 | -0.025
-0.65 | 0.00133 | -0.00726 | -0.01205
-0.64 | 0.002175 | -0.007845 | -0.0109
-0.63 | -0.00406 | -0.004075 | -0.02375
-0.62 | -0.00572 | -0.001745 | -0.0126
-0.61 | -0.001255 | -0.017015 | -0.01465
-0.6 | -0.00103 | -0.017975 | -0.01975
-0.59 | -0.002015 | -0.010765 | -0.00905
-0.58 | -0.001795 | -0.001165 | -0.0013
-0.57 | -0.00247 | 0.00025 | -0.0235
-0.56 | -0.00384 | -0.011215 | -0.02915
-0.55 | -0.003495 | -0.00561 | -0.00755
-0.54 | -0.00562 | -0.003825 | -0.0084
-0.53 | -0.004985 | -0.008585 | -0.012
-0.52 | -0.00147 | -0.0034 | -0.00615
-0.51 | -0.00327 | -0.003485 | -0.0263
-0.5 | -0.001285 | -0.00408 | -0.02835
-0.49 | -0.003245 | -0.007875 | -0.0101
-0.48 | -0.00335 | -0.009175 | -0.004
-0.47 | 0.00055 | -0.001285 | -0.0114
-0.46 | 0.00201 | -0.00261 | -0.0084
-0.45 | 6e-05 | -0.00297 | 0.0016
-0.44 | -0.00251 | 0.002875 | 0.01135
-0.43 | -0.000545 | 0.003595 | 0.0096
-0.42 | -0.00044 | 0.001975 | 0.0146
-0.41 | -0.00269 | 0.005065 | 0.0264
-0.4 | 0.000775 | 0.008865 | 0.03755
-0.39 | 0.003315 | 0.016895 | 0.0607
-0.38 | -3.5e-05 | 0.024905 | 0.0882
-0.37 | 0.00644 | 0.0326 | 0.13005
-0.36 | 0.013775 | 0.048305 | 0.18165
-0.35 | 0.01883 | 0.067385 | 0.2553
-0.34 | 0.02813 | 0.099235 | 0.36665
-0.33 | 0.036965 | 0.136875 | 0.50785
-0.32 | 0.05335 | 0.18465 | 0.7124
-0.31 | 0.07579 | 0.26075 | 0.98985
-0.3 | 0.102995 | 0.3559 | 1.3785
-0.29 | 0.15662 | 0.48715 | 1.88395
-0.28 | 0.21246 | 0.6772 | 2.5565
-0.27 | 0.27325 | 0.92025 | 3.4915
-0.26 | 0.37365 | 1.2514 | 4.772
-0.25 | 0.5074 | 1.74915 | 6.4945
-0.24 | 0.69855 | 2.35505 | 8.8025
-0.23 | 0.94435 | 3.141 | 11.8765
-0.22 | 1.28015 | 4.2125 | 15.9415
-0.21 | 1.80825 | 5.6505 | 21.1625
-0.2 | 2.4397 | 7.6745 | 28.2
-0.19 | 3.1805 | 10.2345 | 37.47
-0.18 | 4.2725 | 13.5695 | 48.925
-0.17 | 5.738 | 17.8315 | 63.245
-0.16 | 7.6005 | 23.375 | 80.265
-0.15 | 10.1565 | 30.96 | 103.55
-0.14 | 13.416 | 40.61 | 131.435
-0.13 | 17.6885 | 52.25 | 161.985
-0.12 | 23.145 | 66.325 | 194.05
-0.11 | 30.105 | 85.06 | 233.7
-0.1 | 39.395 | 107.505 | 281.25
-0.09 | 50.435 | 133.58 | 323.1
-0.08 | 63.605 | 163.455 | 373.3
-0.07 | 80.14 | 197.8 | 425
-0.06 | 99.83 | 240.1 | 477.6
-0.05 | 119.825 | 285.4 | 535.3
-0.04 | 146.48 | 329.3 | 583.6
-0.03 | 176.6 | 376.4 | 628.7
-0.02 | 207.95 | 430.8 | 691.75
-0.01 | 242.85 | 489.35 | 745.8
0 | 276.7 | 544.2 | 785
0.01 | 308.7 | 588.1 | 824
0.02 | 348.05 | 643.35 | 870.5
0.03 | 383.75 | 692.95 | 914
0.04 | 410.6 | 729.4 | 947
0.05 | 440.7 | 781.5 | 984
0.06 | 465.05 | 832 | 1021
0.07 | 483.35 | 858 | 1055
0.08 | 498.35 | 888 | 1068
0.09 | 505.9 | 927 | 1094.5
0.1 | 512.8 | 954 | 1124.5
0.11 | 519 | 989.5 | 1145
0.12 | 517 | 1021 | 1162
0.13 | 512 | 1024.5 | 1171
0.14 | 502 | 1047 | 1186.5
0.15 | 491 | 1079 | 1204.5
0.16 | 476 | 1088.5 | 1209
0.17 | 454.5 | 1106 | 1204
0.18 | 440 | 1114 | 1216
0.19 | 424 | 1122 | 1227.5
0.2 | 403 | 1140 | 1236
0.21 | 385 | 1149.5 | 1244.5
0.22 | 362 | 1143 | 1223
0.23 | 343.5 | 1149 | 1224.5
0.24 | 325.5 | 1159 | 1241
0.25 | 303.5 | 1153 | 1226
0.26 | 287.5 | 1157 | 1220
0.27 | 277.5 | 1142.5 | 1210.5
0.28 | 256.5 | 1135.5 | 1205
0.29 | 237.5 | 1147 | 1211
0.3 | 225.5 | 1135 | 1196.5
0.31 | 207.5 | 1124 | 1172
0.32 | 209 | 1115.5 | 1170
0.33 | 191 | 1102.5 | 1162.5
0.34 | 164 | 1089.5 | 1145.5
0.35 | 160.5 | 1075 | 1135.5
0.36 | 152.5 | 1060 | 1113.5
0.37 | 149.5 | 1041.5 | 1098
0.38 | 133 | 1025 | 1085.5
0.39 | 119 | 1004.5 | 1062.5
0.4 | 120 | 983 | 1045.5
0.41 | 119.5 | 960 | 1029
0.42 | 107.5 | 942 | 1008.5
0.43 | 97 | 914 | 989.5
0.44 | 92 | 883.5 | 966
0.45 | 89 | 868.5 | 936
0.46 | 97 | 838 | 914
0.47 | 82 | 803.5 | 885
0.48 | 66.5 | 776.5 | 870
0.49 | 71.5 | 750.5 | 860
0.5 | 76 | 738 | 840