## IDS-VDS Characteristic (mA-mm)
VGS (V) | VDS = 0.100 V | VDS = 0.500 V | VDS = 0.900 V
-0.75 | 0.00035558 | 0.0014277 | 0.0046373
-0.74 | 0.00033762 | 0.0013883 | 0.0045102
-0.73 | 0.00032041 | 0.0013341 | 0.0043508
-0.72 | 0.00030745 | 0.001279 | 0.0042141
-0.71 | 0.00029167 | 0.0012353 | 0.004092
-0.7 | 0.00028036 | 0.0011929 | 0.0039756
-0.69 | 0.00027014 | 0.0011502 | 0.0038636
-0.68 | 0.0002577 | 0.0011048 | 0.0037493
-0.67 | 0.0002451 | 0.0010629 | 0.0036115
-0.66 | 0.00023496 | 0.0010296 | 0.003503
-0.65 | 0.00022524 | 0.0009879 | 0.0033885
-0.64 | 0.00021495 | 0.0009529 | 0.0032961
-0.63 | 0.00020595 | 0.000915 | 0.0031805
-0.62 | 0.00019701 | 0.0008818 | 0.0030785
-0.61 | 0.00018745 | 0.0008452 | 0.0029769
-0.6 | 0.00017914 | 0.0008194 | 0.0028794
-0.59 | 0.00017005 | 0.0007887 | 0.0028005
-0.58 | 0.00016346 | 0.0007577 | 0.0027201
-0.57 | 0.00015712 | 0.0007336 | 0.0026249
-0.56 | 0.00014821 | 0.0007 | 0.0025427
-0.55 | 0.00014175 | 0.0006787 | 0.0024514
-0.54 | 0.00013526 | 0.0006577 | 0.0023861
-0.53 | 0.00012936 | 0.0006366 | 0.0023074
-0.52 | 0.00012391 | 0.0006104 | 0.0022489
-0.51 | 0.00011829 | 0.0005958 | 0.0021924
-0.5 | 0.00011527 | 0.0005799 | 0.0021472
-0.49 | 0.00011221 | 0.0005693 | 0.0020961
-0.48 | 0.00010993 | 0.0005563 | 0.0020691
-0.47 | 0.00010958 | 0.0005489 | 0.0020483
-0.46 | 0.00011142 | 0.0005497 | 0.0020443
-0.45 | 0.00011492 | 0.0005624 | 0.0020942
-0.44 | 0.0001214 | 0.0005833 | 0.0021699
-0.43 | 0.00013337 | 0.0006167 | 0.0022955
-0.42 | 0.00014967 | 0.000675 | 0.0024863
-0.41 | 0.00017531 | 0.0007625 | 0.0027964
-0.4 | 0.000212 | 0.0008836 | 0.003249
-0.39 | 0.00026438 | 0.0010599 | 0.0038845
-0.38 | 0.00033836 | 0.0013086 | 0.0048149
-0.37 | 0.00043937 | 0.0016558 | 0.006146
-0.36 | 0.0005946 | 0.0021459 | 0.007954
-0.35 | 0.0007932 | 0.0028159 | 0.010526
-0.34 | 0.0010684 | 0.0037708 | 0.014154
-0.33 | 0.0014445 | 0.0050676 | 0.019232
-0.32 | 0.0019642 | 0.007017 | 0.02608
-0.31 | 0.0026755 | 0.009452 | 0.035822
-0.3 | 0.0036565 | 0.012939 | 0.049282
-0.29 | 0.0050149 | 0.017671 | 0.0678
-0.28 | 0.007153 | 0.024135 | 0.09326
-0.27 | 0.00976 | 0.03298 | 0.12782
-0.26 | 0.013228 | 0.045081 | 0.17468
-0.25 | 0.018067 | 0.06231 | 0.23764
-0.24 | 0.024549 | 0.08396 | 0.32396
-0.23 | 0.033478 | 0.11462 | 0.44126
-0.22 | 0.045276 | 0.15496 | 0.5974
-0.21 | 0.06251 | 0.20908 | 0.8027
-0.2 | 0.0842 | 0.28241 | 1.0765
-0.19 | 0.11392 | 0.37838 | 1.4418
-0.18 | 0.15334 | 0.50983 | 1.9172
-0.17 | 0.20643 | 0.6786 | 2.5372
-0.16 | 0.27713 | 0.9038 | 3.3368
-0.15 | 0.37026 | 1.2023 | 4.3309
-0.14 | 0.49459 | 1.5899 | 5.5889
-0.13 | 0.6582 | 2.0896 | 7.182
-0.12 | 0.8737 | 2.7293 | 9.092
-0.11 | 1.1545 | 3.5438 | 11.392
-0.1 | 1.5177 | 4.5589 | 14.074
-0.09 | 1.9891 | 5.858 | 17.29
-0.08 | 2.5802 | 7.412 | 20.971
-0.07 | 3.3254 | 9.305 | 25.125
-0.06 | 4.2638 | 11.633 | 29.794
-0.05 | 5.4259 | 14.374 | 34.983
-0.04 | 6.782 | 17.605 | 40.787
-0.03 | 8.458 | 21.273 | 46.981
-0.02 | 10.44 | 25.475 | 53.741
-0.01 | 12.769 | 30.217 | 61.13
0 | 15.446 | 35.58 | 68.91
0.01 | 18.472 | 41.308 | 77.02
0.02 | 21.756 | 47.584 | 85.61
0.03 | 25.511 | 54.422 | 94.77
0.04 | 29.53 | 61.57 | 104.14
0.05 | 33.811 | 69.35 | 114.01
0.06 | 38.398 | 77.39 | 123.94
0.07 | 43.157 | 86.02 | 134.51
0.08 | 48.093 | 94.72 | 145.17
0.09 | 53.093 | 103.96 | 156.08
0.1 | 58.08 | 113.37 | 167.21
0.11 | 63.24 | 123.18 | 178.56
0.12 | 68.51 | 133.26 | 190.2
0.13 | 73.66 | 143.49 | 201.9
0.14 | 78.76 | 153.96 | 213.72
0.15 | 83.67 | 164.5 | 225.44
0.16 | 88.41 | 175.47 | 237.66
0.17 | 93.04 | 186.29 | 249.78
0.18 | 97.61 | 197.43 | 261.92
0.19 | 101.86 | 208.71 | 274.24
0.2 | 106.01 | 219.97 | 286.38
0.21 | 109.93 | 231.54 | 298.81
0.22 | 113.49 | 242.77 | 311.09
0.23 | 117.11 | 254.44 | 323.4
0.24 | 120.36 | 265.87 | 335.69
0.25 | 123.58 | 277.48 | 347.99
0.26 | 126.54 | 289.06 | 360.16
0.27 | 129.29 | 300.38 | 372.34
0.28 | 131.88 | 311.9 | 384.46
0.29 | 134.26 | 323.23 | 396.34
0.3 | 136.6 | 334.68 | 408.39
0.31 | 138.85 | 345.83 | 420.31
0.32 | 141.06 | 357.05 | 431.97
0.33 | 142.74 | 368.11 | 443.62
0.34 | 144.47 | 379.03 | 454.91
0.35 | 146.23 | 389.81 | 466.27
0.36 | 147.85 | 400.37 | 477.48
0.37 | 149.39 | 410.92 | 488.6
0.38 | 150.61 | 421.19 | 499.52
0.39 | 151.9 | 431.24 | 510.07
0.4 | 153.24 | 441.22 | 520.55
0.41 | 154.32 | 450.78 | 530.92
0.42 | 155.44 | 460.32 | 541.11
0.43 | 156.35 | 469.56 | 550.91
0.44 | 157.33 | 478.53 | 560.63
0.45 | 158.31 | 487.18 | 569.9
0.46 | 159.31 | 495.66 | 579.1
0.47 | 159.87 | 503.8 | 588.5
0.48 | 160.68 | 511.63 | 597.2
0.49 | 161.53 | 519.25 | 605.8
0.5 | 162.14 | 526.53 | 613.8

## Tranconductance (mS-mm)
VGS (V) | VDS = 0.100 V | VDS = 0.500 V | VDS = 0.900 V
-0.75 | -0.001796 | -0.00394 | -0.01271
-0.74 | -0.0017585 | -0.00468 | -0.014325
-0.73 | -0.0015085 | -0.005465 | -0.014805
-0.72 | -0.001437 | -0.00494 | -0.01294
-0.71 | -0.0013545 | -0.004305 | -0.011925
-0.7 | -0.0010765 | -0.004255 | -0.01142
-0.69 | -0.001133 | -0.004405 | -0.011315
-0.68 | -0.001252 | -0.004365 | -0.012605
-0.67 | -0.001137 | -0.00376 | -0.012315
-0.66 | -0.000993 | -0.00375 | -0.01115
-0.65 | -0.0010005 | -0.003835 | -0.010345
-0.64 | -0.0009645 | -0.003645 | -0.0104
-0.63 | -0.000897 | -0.003555 | -0.01088
-0.62 | -0.000925 | -0.00349 | -0.01018
-0.61 | -0.0008935 | -0.00312 | -0.009955
-0.6 | -0.00087 | -0.002825 | -0.00882
-0.59 | -0.000784 | -0.003085 | -0.007965
-0.58 | -0.0006465 | -0.002755 | -0.00878
-0.57 | -0.0007625 | -0.002885 | -0.00887
-0.56 | -0.0007685 | -0.002745 | -0.008675
-0.55 | -0.0006475 | -0.002115 | -0.00783
-0.54 | -0.0006195 | -0.002105 | -0.0072
-0.53 | -0.0005675 | -0.002365 | -0.00686
-0.52 | -0.0005535 | -0.00204 | -0.00575
-0.51 | -0.000432 | -0.001525 | -0.005085
-0.5 | -0.000304 | -0.001325 | -0.004815
-0.49 | -0.000267 | -0.00118 | -0.003905
-0.48 | -0.0001315 | -0.00102 | -0.00239
-0.47 | 7.45e-05 | -0.00033 | -0.00124
-0.46 | 0.000267 | 0.000675 | 0.002295
-0.45 | 0.000499 | 0.00168 | 0.00628
-0.44 | 0.0009225 | 0.002715 | 0.010065
-0.43 | 0.0014135 | 0.004585 | 0.01582
-0.42 | 0.002097 | 0.00729 | 0.025045
-0.41 | 0.0031165 | 0.01043 | 0.038135
-0.4 | 0.0044535 | 0.01487 | 0.054405
-0.39 | 0.006318 | 0.02125 | 0.078295
-0.38 | 0.0087495 | 0.029795 | 0.113075
-0.37 | 0.012812 | 0.041865 | 0.156955
-0.36 | 0.0176915 | 0.058005 | 0.219
-0.35 | 0.02369 | 0.081245 | 0.31
-0.34 | 0.032565 | 0.112585 | 0.4353
-0.33 | 0.04479 | 0.16231 | 0.5963
-0.32 | 0.06155 | 0.21922 | 0.8295
-0.31 | 0.084615 | 0.2961 | 1.1601
-0.3 | 0.11697 | 0.41095 | 1.5989
-0.29 | 0.174825 | 0.5598 | 2.1989
-0.28 | 0.237255 | 0.76545 | 3.001
-0.27 | 0.30375 | 1.0473 | 4.071
-0.26 | 0.41535 | 1.4665 | 5.491
-0.25 | 0.56605 | 1.94395 | 7.464
-0.24 | 0.77055 | 2.6155 | 10.181
-0.23 | 1.03635 | 3.55 | 13.672
-0.22 | 1.4516 | 4.723 | 18.072
-0.21 | 1.9462 | 6.3725 | 23.955
-0.2 | 2.5705 | 8.465 | 31.955
-0.19 | 3.457 | 11.371 | 42.035
-0.18 | 4.6255 | 15.011 | 54.77
-0.17 | 6.1895 | 19.6985 | 70.98
-0.16 | 8.1915 | 26.185 | 89.685
-0.15 | 10.873 | 34.305 | 112.605
-0.14 | 14.397 | 44.365 | 142.555
-0.13 | 18.9555 | 56.97 | 175.155
-0.12 | 24.815 | 72.71 | 210.5
-0.11 | 32.2 | 91.48 | 249.1
-0.1 | 41.73 | 115.71 | 294.9
-0.09 | 53.125 | 142.655 | 344.85
-0.08 | 66.815 | 172.35 | 391.75
-0.07 | 84.18 | 211.05 | 441.15
-0.06 | 105.025 | 253.45 | 492.9
-0.05 | 125.91 | 298.6 | 549.65
-0.04 | 151.605 | 344.95 | 599.9
-0.03 | 182.9 | 393.5 | 647.7
-0.02 | 215.55 | 447.2 | 707.45
-0.01 | 250.3 | 505.25 | 758.45
0 | 285.15 | 554.55 | 794.5
0.01 | 315.5 | 600.2 | 835
0.02 | 351.95 | 655.7 | 887.5
0.03 | 388.7 | 699.3 | 926.5
0.04 | 415 | 746.4 | 962
0.05 | 443.4 | 791 | 990
0.06 | 467.3 | 833.5 | 1025
0.07 | 484.75 | 866.5 | 1061.5
0.08 | 496.8 | 897 | 1078.5
0.09 | 499.35 | 932.5 | 1102
0.1 | 507.35 | 961 | 1124
0.11 | 521.5 | 994.5 | 1149.5
0.12 | 521 | 1015.5 | 1167
0.13 | 512.5 | 1035 | 1176
0.14 | 500.5 | 1050.5 | 1177
0.15 | 482.5 | 1075.5 | 1197
0.16 | 468.5 | 1089.5 | 1217
0.17 | 460 | 1098 | 1213
0.18 | 441 | 1121 | 1223
0.19 | 420 | 1127 | 1223
0.2 | 403.5 | 1141.5 | 1228.5
0.21 | 374 | 1140 | 1235.5
0.22 | 359 | 1145 | 1229.5
0.23 | 343.5 | 1155 | 1230
0.24 | 323.5 | 1152 | 1229.5
0.25 | 309 | 1159.5 | 1223.5
0.26 | 285.5 | 1145 | 1217.5
0.27 | 267 | 1142 | 1215
0.28 | 248.5 | 1142.5 | 1200
0.29 | 236 | 1139 | 1196.5
0.3 | 229.5 | 1130 | 1198.5
0.31 | 223 | 1118.5 | 1179
0.32 | 194.5 | 1114 | 1165.5
0.33 | 170.5 | 1099 | 1147
0.34 | 174.5 | 1085 | 1132.5
0.35 | 169 | 1067 | 1128.5
0.36 | 158 | 1055.5 | 1116.5
0.37 | 138 | 1041 | 1102
0.38 | 125.5 | 1016 | 1073.5
0.39 | 131.5 | 1001.5 | 1051.5
0.4 | 121 | 977 | 1042.5
0.41 | 110 | 955 | 1028
0.42 | 101.5 | 939 | 999.5
0.43 | 94.5 | 910.5 | 976
0.44 | 98 | 881 | 949.5
0.45 | 99 | 856.5 | 923.5
0.46 | 78 | 831 | 930
0.47 | 68.5 | 798.5 | 905
0.48 | 83 | 772.5 | 865
0.49 | 73 | 745 | 830
0.5 | 61 | 728 | 800