## IDS-VDS Characteristic (mA-mm)
VGS (V) | VDS = 0.100 V | VDS = 0.500 V | VDS = 0.900 V
-0.75 | 0.00029856 | 0.0011724 | 0.0037453
-0.74 | 0.00028619 | 0.0011387 | 0.0036332
-0.73 | 0.00027427 | 0.0010874 | 0.0035184
-0.72 | 0.00026245 | 0.0010501 | 0.0034206
-0.71 | 0.00024995 | 0.0010043 | 0.0033348
-0.7 | 0.00023874 | 0.0009718 | 0.0032383
-0.69 | 0.00022815 | 0.0009441 | 0.0031402
-0.68 | 0.00021809 | 0.0009041 | 0.0030508
-0.67 | 0.00020821 | 0.000879 | 0.0029375
-0.66 | 0.00020041 | 0.0008492 | 0.0028434
-0.65 | 0.00019165 | 0.0008208 | 0.0027667
-0.64 | 0.00018314 | 0.0007863 | 0.0026868
-0.63 | 0.00017601 | 0.0007591 | 0.0025968
-0.62 | 0.00016751 | 0.0007364 | 0.0025071
-0.61 | 0.00016094 | 0.0007096 | 0.002428
-0.6 | 0.00015355 | 0.0006791 | 0.0023557
-0.59 | 0.00014666 | 0.0006561 | 0.0022973
-0.58 | 0.00013963 | 0.000638 | 0.002208
-0.57 | 0.00013297 | 0.0006091 | 0.0021416
-0.56 | 0.00012918 | 0.0005882 | 0.0020828
-0.55 | 0.00012188 | 0.0005687 | 0.0020141
-0.54 | 0.00011714 | 0.0005502 | 0.0019541
-0.53 | 0.00011283 | 0.0005296 | 0.0019128
-0.52 | 0.00010839 | 0.0005178 | 0.0018577
-0.51 | 0.00010494 | 0.0005027 | 0.0018222
-0.5 | 0.00010193 | 0.00049249 | 0.0017868
-0.49 | 9.953e-05 | 0.00048396 | 0.0017525
-0.48 | 9.903e-05 | 0.00047968 | 0.0017472
-0.47 | 0.00010048 | 0.00047979 | 0.0017552
-0.46 | 0.00010276 | 0.00048642 | 0.0017876
-0.45 | 0.00010797 | 0.00050548 | 0.0018527
-0.44 | 0.0001167 | 0.00053829 | 0.0019522
-0.43 | 0.0001316 | 0.0005916 | 0.0021181
-0.42 | 0.00015232 | 0.0006615 | 0.002363
-0.41 | 0.00018225 | 0.0007643 | 0.0027366
-0.4 | 0.00022496 | 0.0009112 | 0.0032812
-0.39 | 0.0002851 | 0.0011216 | 0.004048
-0.38 | 0.00036987 | 0.0014124 | 0.0051224
-0.37 | 0.00048616 | 0.0018215 | 0.006708
-0.36 | 0.0006784 | 0.0023828 | 0.008823
-0.35 | 0.0009078 | 0.0031612 | 0.0118
-0.34 | 0.0012212 | 0.0042389 | 0.015918
-0.33 | 0.0016523 | 0.005762 | 0.021741
-0.32 | 0.0022404 | 0.007806 | 0.029738
-0.31 | 0.0030444 | 0.010626 | 0.040758
-0.3 | 0.0041634 | 0.014538 | 0.055865
-0.29 | 0.0056765 | 0.019796 | 0.07716
-0.28 | 0.007984 | 0.026955 | 0.10462
-0.27 | 0.010855 | 0.037063 | 0.14427
-0.26 | 0.014721 | 0.050466 | 0.19593
-0.25 | 0.019962 | 0.06934 | 0.26744
-0.24 | 0.02711 | 0.09362 | 0.36288
-0.23 | 0.036772 | 0.12711 | 0.49353
-0.22 | 0.04981 | 0.17232 | 0.6668
-0.21 | 0.06844 | 0.23149 | 0.8906
-0.2 | 0.0923 | 0.31207 | 1.1955
-0.19 | 0.12362 | 0.41745 | 1.5863
-0.18 | 0.16693 | 0.55977 | 2.1063
-0.17 | 0.22373 | 0.7461 | 2.7676
-0.16 | 0.29956 | 0.9927 | 3.6162
-0.15 | 0.39946 | 1.3122 | 4.6946
-0.14 | 0.53241 | 1.7236 | 6.089
-0.13 | 0.7071 | 2.263 | 7.758
-0.12 | 0.9357 | 2.9431 | 9.728
-0.11 | 1.2335 | 3.8119 | 12.169
-0.1 | 1.6156 | 4.8849 | 15.041
-0.09 | 2.1134 | 6.246 | 18.392
-0.08 | 2.7313 | 7.888 | 22.172
-0.07 | 3.5177 | 9.903 | 26.474
-0.06 | 4.4886 | 12.312 | 31.348
-0.05 | 5.6903 | 15.157 | 36.771
-0.04 | 7.106 | 18.479 | 42.613
-0.03 | 8.809 | 22.267 | 48.949
-0.02 | 10.857 | 26.621 | 55.92
-0.01 | 13.236 | 31.511 | 63.32
0 | 15.985 | 36.922 | 71.31
0.01 | 19.029 | 42.769 | 79.68
0.02 | 22.419 | 49.191 | 88.37
0.03 | 26.206 | 56.156 | 97.41
0.04 | 30.25 | 63.33 | 107.05
0.05 | 34.603 | 71.21 | 116.95
0.06 | 39.167 | 79.32 | 127.02
0.07 | 44.031 | 87.97 | 137.71
0.08 | 48.991 | 96.93 | 148.19
0.09 | 54.034 | 106.13 | 159.33
0.1 | 58.96 | 115.49 | 170.53
0.11 | 64.19 | 125.42 | 181.9
0.12 | 69.4 | 135.53 | 193.66
0.13 | 74.52 | 145.74 | 205.28
0.14 | 79.56 | 156.35 | 217.06
0.15 | 84.46 | 166.77 | 229.11
0.16 | 89.27 | 177.77 | 241.15
0.17 | 93.85 | 188.81 | 253.16
0.18 | 98.31 | 199.83 | 265.36
0.19 | 102.52 | 211.12 | 277.62
0.2 | 106.6 | 222.31 | 289.84
0.21 | 110.5 | 233.9 | 302.31
0.22 | 114.24 | 245.29 | 314.36
0.23 | 117.69 | 256.76 | 326.75
0.24 | 120.9 | 268.1 | 339.04
0.25 | 123.99 | 279.75 | 351.26
0.26 | 126.9 | 291.25 | 363.49
0.27 | 129.78 | 302.63 | 375.44
0.28 | 132.28 | 314.09 | 387.55
0.29 | 134.65 | 325.23 | 399.49
0.3 | 136.97 | 336.71 | 411.48
0.31 | 139.03 | 347.95 | 423.07
0.32 | 141.18 | 359 | 434.83
0.33 | 143.02 | 370.09 | 446.45
0.34 | 144.71 | 380.87 | 457.75
0.35 | 146.31 | 391.57 | 469.08
0.36 | 147.97 | 402.15 | 479.95
0.37 | 149.45 | 412.62 | 491.13
0.38 | 150.78 | 422.79 | 501.87
0.39 | 152.04 | 432.8 | 512.49
0.4 | 153.14 | 442.63 | 522.89
0.41 | 154.52 | 452.2 | 533.04
0.42 | 155.45 | 461.59 | 543.2
0.43 | 156.4 | 470.66 | 553.01
0.44 | 157.35 | 479.56 | 562.63
0.45 | 158.09 | 488.17 | 571.7
0.46 | 159.15 | 496.49 | 581.2
0.47 | 159.84 | 504.6 | 589.8
0.48 | 160.57 | 512.29 | 598.8
0.49 | 161.28 | 519.79 | 607.1
0.5 | 162.12 | 526.94 | 615.2

## Tranconductance (mS-mm)
VGS (V) | VDS = 0.100 V | VDS = 0.500 V | VDS = 0.900 V
-0.75 | -0.001237 | -0.00337 | -0.01121
-0.74 | -0.0012145 | -0.00425 | -0.011345
-0.73 | -0.001187 | -0.00443 | -0.01063
-0.72 | -0.001216 | -0.004155 | -0.00918
-0.71 | -0.0011855 | -0.003915 | -0.009115
-0.7 | -0.00109 | -0.00301 | -0.00973
-0.69 | -0.0010325 | -0.003385 | -0.009375
-0.68 | -0.000997 | -0.003255 | -0.010135
-0.67 | -0.000884 | -0.002745 | -0.01037
-0.66 | -0.000828 | -0.00291 | -0.00854
-0.65 | -0.0008635 | -0.003145 | -0.00783
-0.64 | -0.000782 | -0.003085 | -0.008495
-0.63 | -0.0007815 | -0.002495 | -0.008985
-0.62 | -0.0007535 | -0.002475 | -0.00844
-0.61 | -0.000698 | -0.002865 | -0.00757
-0.6 | -0.000714 | -0.002675 | -0.006535
-0.59 | -0.000696 | -0.002055 | -0.007385
-0.58 | -0.0006845 | -0.00235 | -0.007785
-0.57 | -0.0005225 | -0.00249 | -0.00626
-0.56 | -0.0005545 | -0.00202 | -0.006375
-0.55 | -0.000602 | -0.0019 | -0.006435
-0.54 | -0.0004525 | -0.001955 | -0.005065
-0.53 | -0.0004375 | -0.00162 | -0.00482
-0.52 | -0.0003945 | -0.001345 | -0.00453
-0.51 | -0.000323 | -0.0012655 | -0.003545
-0.5 | -0.0002705 | -0.000937 | -0.003485
-0.49 | -0.000145 | -0.0006405 | -0.00198
-0.48 | 4.75e-05 | -0.0002085 | 0.000135
-0.47 | 0.0001865 | 0.000337 | 0.00202
-0.46 | 0.0003745 | 0.0012845 | 0.004875
-0.45 | 0.000697 | 0.0025935 | 0.00823
-0.44 | 0.0011815 | 0.004306 | 0.01327
-0.43 | 0.001781 | 0.0061605 | 0.02054
-0.42 | 0.0025325 | 0.008635 | 0.030925
-0.41 | 0.003632 | 0.012485 | 0.04591
-0.4 | 0.0051425 | 0.017865 | 0.06557
-0.39 | 0.0072455 | 0.02506 | 0.09206
-0.38 | 0.010053 | 0.034995 | 0.133
-0.37 | 0.0154265 | 0.04852 | 0.18503
-0.36 | 0.021082 | 0.066985 | 0.2546
-0.35 | 0.02714 | 0.092805 | 0.35475
-0.34 | 0.037225 | 0.13004 | 0.49705
-0.33 | 0.05096 | 0.178355 | 0.691
-0.32 | 0.069605 | 0.2432 | 0.95085
-0.31 | 0.09615 | 0.3366 | 1.30635
-0.3 | 0.131605 | 0.4585 | 1.8201
-0.29 | 0.19103 | 0.62085 | 2.43775
-0.28 | 0.258925 | 0.86335 | 3.3555
-0.27 | 0.33685 | 1.17555 | 4.5655
-0.26 | 0.45535 | 1.61385 | 6.1585
-0.25 | 0.61945 | 2.1577 | 8.3475
-0.24 | 0.8405 | 2.8885 | 11.3045
-0.23 | 1.135 | 3.935 | 15.196
-0.22 | 1.5834 | 5.219 | 19.8535
-0.21 | 2.1245 | 6.9875 | 26.435
-0.2 | 2.759 | 9.298 | 34.785
-0.19 | 3.7315 | 12.385 | 45.54
-0.18 | 5.0055 | 16.4325 | 59.065
-0.17 | 6.6315 | 21.6465 | 75.495
-0.16 | 8.7865 | 28.305 | 96.35
-0.15 | 11.6425 | 36.545 | 123.64
-0.14 | 15.382 | 47.54 | 153.17
-0.13 | 20.1645 | 60.975 | 181.95
-0.12 | 26.32 | 77.445 | 220.55
-0.11 | 33.995 | 97.09 | 265.65
-0.1 | 43.995 | 121.705 | 311.15
-0.09 | 55.785 | 150.155 | 356.55
-0.08 | 70.215 | 182.85 | 404.1
-0.07 | 87.865 | 221.2 | 458.8
-0.06 | 108.63 | 262.7 | 514.85
-0.05 | 130.87 | 308.35 | 563.25
-0.04 | 155.935 | 355.5 | 608.9
-0.03 | 187.55 | 407.1 | 665.35
-0.02 | 221.35 | 462.2 | 718.55
-0.01 | 256.4 | 515.05 | 769.5
0 | 289.65 | 562.9 | 818
0.01 | 321.7 | 613.45 | 853
0.02 | 358.85 | 669.35 | 886.5
0.03 | 391.55 | 706.95 | 934
0.04 | 419.85 | 752.7 | 977
0.05 | 445.85 | 799.5 | 998.5
0.06 | 471.4 | 838 | 1038
0.07 | 491.2 | 880.5 | 1058.5
0.08 | 500.15 | 908 | 1081
0.09 | 498.45 | 928 | 1117
0.1 | 507.8 | 964.5 | 1128.5
0.11 | 522 | 1002 | 1156.5
0.12 | 516.5 | 1016 | 1169
0.13 | 508 | 1041 | 1170
0.14 | 497 | 1051.5 | 1191.5
0.15 | 485.5 | 1071 | 1204.5
0.16 | 469.5 | 1102 | 1202.5
0.17 | 452 | 1103 | 1210.5
0.18 | 433.5 | 1115.5 | 1223
0.19 | 414.5 | 1124 | 1224
0.2 | 399 | 1139 | 1234.5
0.21 | 382 | 1149 | 1226
0.22 | 359.5 | 1143 | 1222
0.23 | 333 | 1140.5 | 1234
0.24 | 315 | 1149.5 | 1225.5
0.25 | 300 | 1157.5 | 1222.5
0.26 | 289.5 | 1144 | 1209
0.27 | 269 | 1142 | 1203
0.28 | 243.5 | 1130 | 1202.5
0.29 | 234.5 | 1131 | 1196.5
0.3 | 219 | 1136 | 1179
0.31 | 210.5 | 1114.5 | 1167.5
0.32 | 199.5 | 1107 | 1169
0.33 | 176.5 | 1093.5 | 1146
0.34 | 164.5 | 1074 | 1131.5
0.35 | 163 | 1064 | 1110
0.36 | 157 | 1052.5 | 1102.5
0.37 | 140.5 | 1032 | 1096
0.38 | 129.5 | 1009 | 1068
0.39 | 118 | 992 | 1051
0.4 | 124 | 970 | 1027.5
0.41 | 115.5 | 948 | 1015.5
0.42 | 94 | 923 | 998.5
0.43 | 95 | 898.5 | 971.5
0.44 | 84.5 | 875.5 | 934.5
0.45 | 90 | 846.5 | 928.5
0.46 | 87.5 | 821.5 | 905
0.47 | 71 | 790 | 880
0.48 | 72 | 759.5 | 865
0.49 | 77.5 | 732.5 | 820
0.5 | 84 | 715 | 810