## IDS-VDS Characteristic (mA-mm)
VGS (V) | VDS = 0.100 V | VDS = 0.500 V | VDS = 0.900 V
-0.75 | 0.00028565 | 0.0010883 | 0.0035449
-0.74 | 0.00027282 | 0.0010539 | 0.0034262
-0.73 | 0.00026052 | 0.0010192 | 0.0033299
-0.72 | 0.00024871 | 0.0009925 | 0.0032244
-0.71 | 0.00023768 | 0.0009508 | 0.0031443
-0.7 | 0.00022861 | 0.0009166 | 0.0030422
-0.69 | 0.00021813 | 0.0008841 | 0.002948
-0.68 | 0.00020821 | 0.0008588 | 0.0028493
-0.67 | 0.00019993 | 0.0008288 | 0.0027692
-0.66 | 0.00019023 | 0.0007949 | 0.0027025
-0.65 | 0.00018319 | 0.0007691 | 0.002622
-0.64 | 0.00017423 | 0.0007391 | 0.002536
-0.63 | 0.00016728 | 0.0007175 | 0.0024552
-0.62 | 0.00015996 | 0.0006884 | 0.0023824
-0.61 | 0.00015351 | 0.0006644 | 0.0023097
-0.6 | 0.00014586 | 0.0006419 | 0.0022331
-0.59 | 0.00014046 | 0.0006176 | 0.0021688
-0.58 | 0.00013327 | 0.0006002 | 0.0021017
-0.57 | 0.00012836 | 0.0005752 | 0.0020147
-0.56 | 0.00012218 | 0.0005547 | 0.0019657
-0.55 | 0.00011717 | 0.0005373 | 0.0019068
-0.54 | 0.00011275 | 0.00052 | 0.0018558
-0.53 | 0.00010824 | 0.0005024 | 0.0018048
-0.52 | 0.00010493 | 0.00049305 | 0.0017554
-0.51 | 0.00010154 | 0.00047713 | 0.001726
-0.5 | 9.883e-05 | 0.00046877 | 0.0016918
-0.49 | 9.747e-05 | 0.00046332 | 0.0016823
-0.48 | 9.764e-05 | 0.00046172 | 0.0016737
-0.47 | 9.979e-05 | 0.00046871 | 0.001695
-0.46 | 0.00010256 | 0.00047688 | 0.0017398
-0.45 | 0.000109 | 0.00049943 | 0.0018249
-0.44 | 0.00011971 | 0.00053516 | 0.0019501
-0.43 | 0.00013562 | 0.0005955 | 0.0021519
-0.42 | 0.0001582 | 0.0006746 | 0.0024435
-0.41 | 0.00019152 | 0.0007917 | 0.0028699
-0.4 | 0.00023913 | 0.0009601 | 0.0034764
-0.39 | 0.00030502 | 0.0011945 | 0.0043593
-0.38 | 0.00039687 | 0.0015174 | 0.0055734
-0.37 | 0.00052261 | 0.001975 | 0.007354
-0.36 | 0.0007315 | 0.0025996 | 0.009772
-0.35 | 0.000976 | 0.0034695 | 0.013016
-0.34 | 0.0013224 | 0.004653 | 0.017771
-0.33 | 0.0017855 | 0.006437 | 0.024179
-0.32 | 0.0024265 | 0.008676 | 0.033103
-0.31 | 0.0032855 | 0.011748 | 0.045152
-0.3 | 0.004493 | 0.01606 | 0.06225
-0.29 | 0.006299 | 0.021954 | 0.08528
-0.28 | 0.008546 | 0.02986 | 0.11574
-0.27 | 0.011601 | 0.04066 | 0.15873
-0.26 | 0.015754 | 0.055329 | 0.21651
-0.25 | 0.021351 | 0.07599 | 0.29457
-0.24 | 0.029008 | 0.10224 | 0.39714
-0.23 | 0.039293 | 0.13849 | 0.53791
-0.22 | 0.05313 | 0.18709 | 0.7217
-0.21 | 0.07302 | 0.25165 | 0.9697
-0.2 | 0.09799 | 0.33772 | 1.2998
-0.19 | 0.13249 | 0.45095 | 1.7152
-0.18 | 0.17769 | 0.6065 | 2.2795
-0.17 | 0.23766 | 0.8011 | 2.9827
-0.16 | 0.31791 | 1.0648 | 3.8857
-0.15 | 0.4228 | 1.4044 | 5.0355
-0.14 | 0.56373 | 1.8475 | 6.499
-0.13 | 0.7467 | 2.4097 | 8.196
-0.12 | 0.9875 | 3.128 | 10.288
-0.11 | 1.2982 | 4.0346 | 12.814
-0.1 | 1.6973 | 5.1801 | 15.732
-0.09 | 2.2139 | 6.606 | 19.192
-0.08 | 2.8644 | 8.294 | 23.049
-0.07 | 3.6746 | 10.378 | 27.455
-0.06 | 4.6737 | 12.873 | 32.365
-0.05 | 5.888 | 15.793 | 37.9
-0.04 | 7.345 | 19.222 | 43.825
-0.03 | 9.125 | 23.051 | 50.299
-0.02 | 11.199 | 27.513 | 57.38
-0.01 | 13.597 | 32.408 | 64.69
0 | 16.383 | 37.917 | 72.86
0.01 | 19.495 | 43.843 | 81.21
0.02 | 22.898 | 50.255 | 89.97
0.03 | 26.69 | 57.29 | 99.23
0.04 | 30.776 | 64.47 | 108.71
0.05 | 35.114 | 72.49 | 118.64
0.06 | 39.73 | 80.68 | 128.9
0.07 | 44.573 | 89.27 | 139.39
0.08 | 49.518 | 98.31 | 150.08
0.09 | 54.571 | 107.39 | 161.1
0.1 | 59.56 | 116.99 | 172.36
0.11 | 64.74 | 126.77 | 183.7
0.12 | 69.93 | 136.94 | 195.47
0.13 | 75.08 | 147.15 | 207.07
0.14 | 80.04 | 157.67 | 219.03
0.15 | 84.99 | 168.32 | 230.89
0.16 | 89.77 | 179.24 | 243.03
0.17 | 94.36 | 190.2 | 255.08
0.18 | 98.74 | 201.18 | 267.16
0.19 | 102.94 | 212.52 | 279.48
0.2 | 107.06 | 223.8 | 291.71
0.21 | 111.04 | 235.33 | 304.14
0.22 | 114.65 | 246.76 | 316.21
0.23 | 118.07 | 258.06 | 328.53
0.24 | 121.26 | 269.72 | 340.81
0.25 | 124.39 | 281.26 | 353.05
0.26 | 127.52 | 292.64 | 365.26
0.27 | 130.21 | 304.09 | 377.18
0.28 | 132.64 | 315.45 | 389.14
0.29 | 135.01 | 326.68 | 401.12
0.3 | 137.29 | 338.07 | 413.11
0.31 | 139.49 | 349.31 | 424.82
0.32 | 141.5 | 360.19 | 436.45
0.33 | 143.39 | 371.37 | 448.02
0.34 | 145.04 | 382.15 | 459.33
0.35 | 146.81 | 392.78 | 470.58
0.36 | 148.29 | 403.38 | 481.51
0.37 | 149.86 | 413.77 | 492.62
0.38 | 151.1 | 423.97 | 503.27
0.39 | 152.2 | 433.91 | 513.85
0.4 | 153.68 | 443.74 | 524.31
0.41 | 154.76 | 453.26 | 534.29
0.42 | 155.76 | 462.72 | 544.45
0.43 | 156.68 | 471.76 | 554.25
0.44 | 157.49 | 480.6 | 563.83
0.45 | 158.58 | 489.18 | 573.2
0.46 | 159.46 | 497.47 | 582
0.47 | 160.16 | 505.54 | 591
0.48 | 160.84 | 513.24 | 599.8
0.49 | 161.66 | 520.64 | 607.9
0.5 | 162.43 | 527.87 | 616.4

## Tranconductance (mS-mm)
VGS (V) | VDS = 0.100 V | VDS = 0.500 V | VDS = 0.900 V
-0.75 | -0.001283 | -0.00344 | -0.01187
-0.74 | -0.0012565 | -0.003455 | -0.01075
-0.73 | -0.0012055 | -0.00307 | -0.01009
-0.72 | -0.001142 | -0.00342 | -0.00928
-0.71 | -0.001005 | -0.003795 | -0.00911
-0.7 | -0.0009775 | -0.003335 | -0.009815
-0.69 | -0.00102 | -0.00289 | -0.009645
-0.68 | -0.00091 | -0.002765 | -0.00894
-0.67 | -0.000899 | -0.003195 | -0.00734
-0.66 | -0.000837 | -0.002985 | -0.00736
-0.65 | -0.0008 | -0.00279 | -0.008325
-0.64 | -0.0007955 | -0.00258 | -0.00834
-0.63 | -0.0007135 | -0.002535 | -0.00768
-0.62 | -0.0006885 | -0.002655 | -0.007275
-0.61 | -0.000705 | -0.002325 | -0.007465
-0.6 | -0.0006525 | -0.00234 | -0.007045
-0.59 | -0.0006295 | -0.002085 | -0.00657
-0.58 | -0.000605 | -0.00212 | -0.007705
-0.57 | -0.0005545 | -0.002275 | -0.0068
-0.56 | -0.0005595 | -0.001895 | -0.005395
-0.55 | -0.0004715 | -0.001735 | -0.005495
-0.54 | -0.0004465 | -0.001745 | -0.0051
-0.53 | -0.000391 | -0.0013475 | -0.00502
-0.52 | -0.000335 | -0.0012635 | -0.00394
-0.51 | -0.000305 | -0.001214 | -0.00318
-0.5 | -0.0002035 | -0.0006905 | -0.002185
-0.49 | -5.95e-05 | -0.0003525 | -0.000905
-0.48 | 0.000116 | 0.0002695 | 0.000635
-0.47 | 0.000246 | 0.000758 | 0.003305
-0.46 | 0.0004605 | 0.001536 | 0.006495
-0.45 | 0.0008575 | 0.002914 | 0.010515
-0.44 | 0.001331 | 0.0048035 | 0.01635
-0.43 | 0.0019245 | 0.006972 | 0.02467
-0.42 | 0.002795 | 0.00981 | 0.0359
-0.41 | 0.0040465 | 0.014275 | 0.051645
-0.4 | 0.005675 | 0.02014 | 0.07447
-0.39 | 0.007887 | 0.027865 | 0.10485
-0.38 | 0.0108795 | 0.039025 | 0.149735
-0.37 | 0.0167315 | 0.05411 | 0.20993
-0.36 | 0.0226695 | 0.074725 | 0.2831
-0.35 | 0.029545 | 0.10267 | 0.39995
-0.34 | 0.040475 | 0.148375 | 0.55815
-0.33 | 0.055205 | 0.20115 | 0.7666
-0.32 | 0.075 | 0.26555 | 1.04865
-0.31 | 0.103325 | 0.3692 | 1.45735
-0.3 | 0.150675 | 0.5103 | 2.0064
-0.29 | 0.20265 | 0.69 | 2.6745
-0.28 | 0.2651 | 0.9353 | 3.6725
-0.27 | 0.3604 | 1.27345 | 5.0385
-0.26 | 0.4875 | 1.7665 | 6.792
-0.25 | 0.6627 | 2.34555 | 9.0315
-0.24 | 0.8971 | 3.125 | 12.167
-0.23 | 1.2061 | 4.2425 | 16.228
-0.22 | 1.68635 | 5.658 | 21.5895
-0.21 | 2.243 | 7.5315 | 28.905
-0.2 | 2.9735 | 9.965 | 37.275
-0.19 | 3.985 | 13.439 | 48.985
-0.18 | 5.2585 | 17.5075 | 63.375
-0.17 | 7.011 | 22.915 | 80.31
-0.16 | 9.257 | 30.165 | 102.64
-0.15 | 12.291 | 39.135 | 130.665
-0.14 | 16.195 | 50.265 | 158.025
-0.13 | 21.1885 | 64.025 | 189.45
-0.12 | 27.575 | 81.245 | 230.9
-0.11 | 35.49 | 102.605 | 272.2
-0.1 | 45.785 | 128.57 | 318.9
-0.09 | 58.355 | 155.695 | 365.85
-0.08 | 73.035 | 188.6 | 413.15
-0.07 | 90.465 | 228.95 | 465.8
-0.06 | 110.67 | 270.75 | 522.25
-0.05 | 133.565 | 317.45 | 573
-0.04 | 161.85 | 362.9 | 619.95
-0.03 | 192.7 | 414.55 | 677.75
-0.02 | 223.6 | 467.85 | 719.55
-0.01 | 259.2 | 520.2 | 774
0 | 294.9 | 571.75 | 826
0.01 | 325.75 | 616.9 | 855.5
0.02 | 359.75 | 672.35 | 901
0.03 | 393.9 | 710.75 | 937
0.04 | 421.2 | 760 | 970.5
0.05 | 447.7 | 810.5 | 1009.5
0.06 | 472.95 | 839 | 1037.5
0.07 | 489.4 | 881.5 | 1059
0.08 | 499.9 | 906 | 1085.5
0.09 | 502.1 | 934 | 1114
0.1 | 508.45 | 969 | 1130
0.11 | 518.5 | 997.5 | 1155.5
0.12 | 517 | 1019 | 1168.5
0.13 | 505.5 | 1036.5 | 1178
0.14 | 495.5 | 1058.5 | 1191
0.15 | 486.5 | 1078.5 | 1200
0.16 | 468.5 | 1094 | 1209.5
0.17 | 448.5 | 1097 | 1206.5
0.18 | 429 | 1116 | 1220
0.19 | 416 | 1131 | 1227.5
0.2 | 405 | 1140.5 | 1233
0.21 | 379.5 | 1148 | 1225
0.22 | 351.5 | 1136.5 | 1219.5
0.23 | 330.5 | 1148 | 1230
0.24 | 316 | 1160 | 1226
0.25 | 313 | 1146 | 1222.5
0.26 | 291 | 1141.5 | 1206.5
0.27 | 256 | 1140.5 | 1194
0.28 | 240 | 1129.5 | 1197
0.29 | 232.5 | 1131 | 1198.5
0.3 | 224 | 1131.5 | 1185
0.31 | 210.5 | 1106 | 1167
0.32 | 195 | 1103 | 1160
0.33 | 177 | 1098 | 1144
0.34 | 171 | 1070.5 | 1128
0.35 | 162.5 | 1061.5 | 1109
0.36 | 152.5 | 1049.5 | 1102
0.37 | 140.5 | 1029.5 | 1088
0.38 | 117 | 1007 | 1061.5
0.39 | 129 | 988.5 | 1052
0.4 | 128 | 967.5 | 1022
0.41 | 104 | 949 | 1007
0.42 | 96 | 925 | 998
0.43 | 86.5 | 894 | 969
0.44 | 95 | 871 | 947.5
0.45 | 98.5 | 843.5 | 908.5
0.46 | 79 | 818 | 890
0.47 | 69 | 788.5 | 890
0.48 | 75 | 755 | 845
0.49 | 79.5 | 731.5 | 830
0.5 | 77 | 723 | 850