## IDS-VDS Characteristic (mA-mm)
VGS (V) | VDS = 0.100 V | VDS = 0.500 V | VDS = 0.900 V
-0.75 | 0.00034048 | 0.0014083 | 0.0046546
-0.74 | 0.00032426 | 0.001355 | 0.0044883
-0.73 | 0.00031181 | 0.0013027 | 0.0043534
-0.72 | 0.00029699 | 0.0012531 | 0.004212
-0.71 | 0.00028503 | 0.0012177 | 0.0040891
-0.7 | 0.00027058 | 0.0011683 | 0.0039497
-0.69 | 0.00025961 | 0.0011286 | 0.003848
-0.68 | 0.00024719 | 0.0010843 | 0.0037117
-0.67 | 0.00023414 | 0.0010432 | 0.0036125
-0.66 | 0.00022363 | 0.0009991 | 0.0034833
-0.65 | 0.00021208 | 0.0009664 | 0.0033744
-0.64 | 0.00020623 | 0.000926 | 0.003263
-0.63 | 0.00019447 | 0.000894 | 0.0031445
-0.62 | 0.00018572 | 0.0008567 | 0.0030508
-0.61 | 0.00017553 | 0.000824 | 0.0029442
-0.6 | 0.00016982 | 0.0007921 | 0.0028614
-0.59 | 0.00016053 | 0.0007693 | 0.002762
-0.58 | 0.00015287 | 0.0007351 | 0.0026851
-0.57 | 0.00014621 | 0.0007057 | 0.0025974
-0.56 | 0.00013823 | 0.0006799 | 0.0024977
-0.55 | 0.00013312 | 0.0006558 | 0.0024341
-0.54 | 0.00012865 | 0.0006331 | 0.0023456
-0.53 | 0.00012153 | 0.0006116 | 0.002274
-0.52 | 0.00011624 | 0.0005941 | 0.0021985
-0.51 | 0.00011219 | 0.0005721 | 0.0021303
-0.5 | 0.0001075 | 0.0005516 | 0.0020735
-0.49 | 0.00010427 | 0.0005371 | 0.0020308
-0.48 | 0.00010177 | 0.0005288 | 0.0019948
-0.47 | 0.00010002 | 0.0005224 | 0.0019811
-0.46 | 0.00010133 | 0.0005141 | 0.001964
-0.45 | 0.00010285 | 0.0005169 | 0.0019642
-0.44 | 0.0001075 | 0.0005296 | 0.0020101
-0.43 | 0.00011588 | 0.0005542 | 0.0020768
-0.42 | 0.00012873 | 0.0005938 | 0.0022097
-0.41 | 0.00014807 | 0.0006538 | 0.0024164
-0.4 | 0.00017668 | 0.0007461 | 0.0027083
-0.39 | 0.00021781 | 0.0008802 | 0.0031793
-0.38 | 0.00027504 | 0.0010714 | 0.0038297
-0.37 | 0.00035627 | 0.0013303 | 0.0047536
-0.36 | 0.00046833 | 0.0016963 | 0.006159
-0.35 | 0.0006539 | 0.0022137 | 0.008009
-0.34 | 0.0008813 | 0.0029377 | 0.010693
-0.33 | 0.0011881 | 0.0039386 | 0.014289
-0.32 | 0.001612 | 0.0053147 | 0.019504
-0.31 | 0.0021949 | 0.007391 | 0.02675
-0.3 | 0.0030006 | 0.010053 | 0.036863
-0.29 | 0.004115 | 0.013711 | 0.05048
-0.28 | 0.0056341 | 0.018765 | 0.06962
-0.27 | 0.007989 | 0.025671 | 0.09617
-0.26 | 0.01085 | 0.035148 | 0.13186
-0.25 | 0.014791 | 0.048053 | 0.18043
-0.24 | 0.020104 | 0.06629 | 0.24688
-0.23 | 0.027446 | 0.08997 | 0.33672
-0.22 | 0.037202 | 0.12256 | 0.45552
-0.21 | 0.050794 | 0.1658 | 0.6173
-0.2 | 0.06975 | 0.22275 | 0.834
-0.19 | 0.09486 | 0.30229 | 1.1222
-0.18 | 0.12765 | 0.40674 | 1.5065
-0.17 | 0.17212 | 0.54531 | 1.9987
-0.16 | 0.23153 | 0.7291 | 2.6402
-0.15 | 0.3099 | 0.9705 | 3.456
-0.14 | 0.41671 | 1.291 | 4.5126
-0.13 | 0.55551 | 1.6964 | 5.847
-0.12 | 0.7372 | 2.2366 | 7.505
-0.11 | 0.9747 | 2.922 | 9.447
-0.1 | 1.2904 | 3.793 | 11.863
-0.09 | 1.7018 | 4.9014 | 14.724
-0.08 | 2.2182 | 6.243 | 18.024
-0.07 | 2.8764 | 7.932 | 21.785
-0.06 | 3.7085 | 9.955 | 26.01
-0.05 | 4.7432 | 12.418 | 30.91
-0.04 | 5.959 | 15.266 | 36.204
-0.03 | 7.503 | 18.654 | 42.152
-0.02 | 9.305 | 22.522 | 48.467
-0.01 | 11.475 | 26.952 | 55.411
0 | 13.979 | 31.934 | 62.91
0.01 | 16.81 | 37.347 | 70.79
0.02 | 19.947 | 43.316 | 79.02
0.03 | 23.583 | 49.858 | 87.9
0.04 | 27.428 | 56.834 | 96.87
0.05 | 31.596 | 64.15 | 106.53
0.06 | 36.069 | 72.06 | 116.41
0.07 | 40.749 | 80.31 | 126.65
0.08 | 45.623 | 88.97 | 137.17
0.09 | 50.621 | 97.92 | 147.74
0.1 | 55.697 | 107.29 | 158.77
0.11 | 60.75 | 116.81 | 169.96
0.12 | 65.94 | 126.73 | 181.53
0.13 | 71.08 | 136.93 | 192.97
0.14 | 76.16 | 147.11 | 204.73
0.15 | 81.11 | 157.75 | 216.59
0.16 | 85.97 | 168.46 | 228.57
0.17 | 90.58 | 179.28 | 240.63
0.18 | 95.11 | 190.3 | 252.56
0.19 | 99.39 | 201.5 | 264.85
0.2 | 103.54 | 212.68 | 277.13
0.21 | 107.5 | 224 | 289.5
0.22 | 111.24 | 235.42 | 301.79
0.23 | 114.87 | 246.88 | 313.97
0.24 | 118.11 | 258.34 | 326.33
0.25 | 121.26 | 270.01 | 338.58
0.26 | 124.26 | 281.33 | 350.83
0.27 | 126.99 | 292.89 | 362.99
0.28 | 129.77 | 304.29 | 374.95
0.29 | 132.13 | 315.67 | 387.04
0.3 | 134.46 | 327.02 | 399.09
0.31 | 136.67 | 338.29 | 410.85
0.32 | 138.66 | 349.38 | 422.56
0.33 | 140.67 | 360.53 | 434.37
0.34 | 142.44 | 371.44 | 445.83
0.35 | 144.02 | 382.07 | 457.19
0.36 | 145.61 | 392.8 | 468.59
0.37 | 147.27 | 403.42 | 479.59
0.38 | 148.54 | 413.68 | 490.5
0.39 | 149.85 | 423.86 | 501.31
0.4 | 151.06 | 433.61 | 511.76
0.41 | 152.04 | 443.43 | 522.18
0.42 | 153.48 | 453.01 | 532.41
0.43 | 154.32 | 462.19 | 542.43
0.44 | 155.24 | 471.21 | 552.17
0.45 | 156.17 | 479.92 | 561.76
0.46 | 156.99 | 488.49 | 570.9
0.47 | 157.88 | 496.67 | 579.8
0.48 | 158.59 | 504.6 | 588.6
0.49 | 159.28 | 512.14 | 597.6
0.5 | 160.01 | 519.52 | 605.8

## Tranconductance (mS-mm)
VGS (V) | VDS = 0.100 V | VDS = 0.500 V | VDS = 0.900 V
-0.75 | -0.001622 | -0.00533 | -0.01663
-0.74 | -0.0014335 | -0.00528 | -0.01506
-0.73 | -0.0013635 | -0.005095 | -0.013815
-0.72 | -0.001339 | -0.00425 | -0.013215
-0.71 | -0.0013205 | -0.00424 | -0.013115
-0.7 | -0.001271 | -0.004455 | -0.012055
-0.69 | -0.0011695 | -0.0042 | -0.0119
-0.68 | -0.0012735 | -0.00427 | -0.011775
-0.67 | -0.001178 | -0.00426 | -0.01142
-0.66 | -0.001103 | -0.00384 | -0.011905
-0.65 | -0.00087 | -0.003655 | -0.011015
-0.64 | -0.0008805 | -0.00362 | -0.011495
-0.63 | -0.0010255 | -0.003465 | -0.01061
-0.62 | -0.000947 | -0.0035 | -0.010015
-0.61 | -0.000795 | -0.00323 | -0.00947
-0.6 | -0.00075 | -0.002735 | -0.00911
-0.59 | -0.0008475 | -0.00285 | -0.008815
-0.58 | -0.000716 | -0.00318 | -0.00823
-0.57 | -0.000732 | -0.00276 | -0.00937
-0.56 | -0.0006545 | -0.002495 | -0.008165
-0.55 | -0.000479 | -0.00234 | -0.007605
-0.54 | -0.0005795 | -0.00221 | -0.008005
-0.53 | -0.0006205 | -0.00195 | -0.007355
-0.52 | -0.000467 | -0.001975 | -0.007185
-0.51 | -0.000437 | -0.002125 | -0.00625
-0.5 | -0.000396 | -0.00175 | -0.004975
-0.49 | -0.0002865 | -0.00114 | -0.003935
-0.48 | -0.0002125 | -0.000735 | -0.002485
-0.47 | -2.2e-05 | -0.000735 | -0.00154
-0.46 | 0.0001415 | -0.000275 | -0.000845
-0.45 | 0.0003085 | 0.000775 | 0.002305
-0.44 | 0.0006515 | 0.001865 | 0.00563
-0.43 | 0.0010615 | 0.00321 | 0.00998
-0.42 | 0.0016095 | 0.00498 | 0.01698
-0.41 | 0.0023975 | 0.007615 | 0.02493
-0.4 | 0.003487 | 0.01132 | 0.038145
-0.39 | 0.004918 | 0.016265 | 0.05607
-0.38 | 0.006923 | 0.022505 | 0.078715
-0.37 | 0.0096645 | 0.031245 | 0.116465
-0.36 | 0.0148815 | 0.04417 | 0.16277
-0.35 | 0.0206485 | 0.06207 | 0.2267
-0.34 | 0.02671 | 0.086245 | 0.314
-0.33 | 0.036535 | 0.11885 | 0.44055
-0.32 | 0.05034 | 0.17262 | 0.62305
-0.31 | 0.06943 | 0.236915 | 0.86795
-0.3 | 0.096005 | 0.316 | 1.1865
-0.29 | 0.131675 | 0.4356 | 1.63785
-0.28 | 0.1937 | 0.598 | 2.2845
-0.27 | 0.260795 | 0.81915 | 3.112
-0.26 | 0.3401 | 1.1191 | 4.213
-0.25 | 0.4627 | 1.5571 | 5.751
-0.24 | 0.63275 | 2.09585 | 7.8145
-0.23 | 0.8549 | 2.8135 | 10.432
-0.22 | 1.1674 | 3.7915 | 14.029
-0.21 | 1.6274 | 5.0095 | 18.924
-0.2 | 2.2033 | 6.8245 | 25.245
-0.19 | 2.895 | 9.1995 | 33.625
-0.18 | 3.863 | 12.151 | 43.825
-0.17 | 5.194 | 16.118 | 56.685
-0.16 | 6.889 | 21.2595 | 72.865
-0.15 | 9.259 | 28.095 | 93.62
-0.14 | 12.2805 | 36.295 | 119.55
-0.13 | 16.0245 | 47.28 | 149.62
-0.12 | 20.9595 | 61.28 | 180
-0.11 | 27.66 | 77.82 | 217.9
-0.1 | 36.355 | 98.97 | 263.85
-0.09 | 46.39 | 122.5 | 308.05
-0.08 | 58.73 | 151.53 | 353.05
-0.07 | 74.515 | 185.6 | 399.3
-0.06 | 93.34 | 224.3 | 456.25
-0.05 | 112.525 | 265.55 | 509.7
-0.04 | 137.99 | 311.8 | 562.1
-0.03 | 167.3 | 362.8 | 613.15
-0.02 | 198.6 | 414.9 | 662.95
-0.01 | 233.7 | 470.6 | 722.15
0 | 266.75 | 519.75 | 768.95
0.01 | 298.4 | 569.1 | 805.5
0.02 | 338.65 | 625.55 | 855.5
0.03 | 374.05 | 675.9 | 892.5
0.04 | 400.65 | 714.6 | 931.5
0.05 | 432.05 | 761.3 | 977
0.06 | 457.65 | 808 | 1006
0.07 | 477.7 | 845.5 | 1038
0.08 | 493.6 | 880.5 | 1054.5
0.09 | 503.7 | 916 | 1080
0.1 | 506.45 | 944.5 | 1111
0.11 | 512.15 | 972 | 1138
0.12 | 516.5 | 1006 | 1150.5
0.13 | 511 | 1019 | 1160
0.14 | 501.5 | 1041 | 1181
0.15 | 490.5 | 1067.5 | 1192
0.16 | 473.5 | 1076.5 | 1202
0.17 | 457 | 1092 | 1199.5
0.18 | 440.5 | 1111 | 1211
0.19 | 421.5 | 1119 | 1228.5
0.2 | 405.5 | 1125 | 1232.5
0.21 | 385 | 1137 | 1233
0.22 | 368.5 | 1144 | 1223.5
0.23 | 343.5 | 1146 | 1227
0.24 | 319.5 | 1156.5 | 1230.5
0.25 | 307.5 | 1149.5 | 1225
0.26 | 286.5 | 1144 | 1220.5
0.27 | 275.5 | 1148 | 1206
0.28 | 257 | 1139 | 1202.5
0.29 | 234.5 | 1136.5 | 1207
0.3 | 227 | 1131 | 1190.5
0.31 | 210 | 1118 | 1173.5
0.32 | 200 | 1112 | 1176
0.33 | 189 | 1103 | 1163.5
0.34 | 167.5 | 1077 | 1141
0.35 | 158.5 | 1068 | 1138
0.36 | 162.5 | 1067.5 | 1120
0.37 | 146.5 | 1044 | 1095.5
0.38 | 129 | 1022 | 1086
0.39 | 126 | 996.5 | 1063
0.4 | 109.5 | 978.5 | 1043.5
0.41 | 121 | 970 | 1032.5
0.42 | 114 | 938 | 1012.5
0.43 | 88 | 910 | 988
0.44 | 92.5 | 886.5 | 966.5
0.45 | 87.5 | 864 | 936.5
0.46 | 85.5 | 837.5 | 902
0.47 | 80 | 805.5 | 885
0.48 | 70 | 773.5 | 890
0.49 | 71 | 746 | 860
0.5 | 73 | 738 | 820