## IDS-VDS Characteristic (mA-mm)
VGS (V) | VDS = 0.100 V | VDS = 0.500 V | VDS = 0.900 V
-0.75 | 0.00035748 | 0.001512 | 0.005036
-0.74 | 0.00034029 | 0.0014431 | 0.0049093
-0.73 | 0.00032785 | 0.00139 | 0.0047865
-0.72 | 0.0003113 | 0.0013523 | 0.0046071
-0.71 | 0.00029884 | 0.0012958 | 0.0044554
-0.7 | 0.0002831 | 0.001256 | 0.0043045
-0.69 | 0.0002707 | 0.0012087 | 0.0041734
-0.68 | 0.00025741 | 0.001159 | 0.0040437
-0.67 | 0.00024316 | 0.0011179 | 0.0039272
-0.66 | 0.00023425 | 0.0010741 | 0.0037851
-0.65 | 0.00022292 | 0.00103 | 0.0036667
-0.64 | 0.00021384 | 0.0009909 | 0.0035488
-0.63 | 0.00020267 | 0.0009558 | 0.0034349
-0.62 | 0.00019263 | 0.0009258 | 0.0033233
-0.61 | 0.00018476 | 0.0008911 | 0.0032294
-0.6 | 0.00017509 | 0.0008564 | 0.0031161
-0.59 | 0.00016609 | 0.0008255 | 0.0030206
-0.58 | 0.00015841 | 0.0007967 | 0.0029175
-0.57 | 0.00015098 | 0.0007612 | 0.0028285
-0.56 | 0.00014593 | 0.0007342 | 0.0027287
-0.55 | 0.0001383 | 0.0007052 | 0.0026393
-0.54 | 0.00013273 | 0.0006815 | 0.0025575
-0.53 | 0.00012761 | 0.0006511 | 0.0024797
-0.52 | 0.00012237 | 0.0006254 | 0.0024057
-0.51 | 0.00011663 | 0.0006064 | 0.0023392
-0.5 | 0.00011201 | 0.0005909 | 0.002268
-0.49 | 0.00010858 | 0.0005706 | 0.0022222
-0.48 | 0.00010538 | 0.0005615 | 0.0021552
-0.47 | 0.00010386 | 0.0005448 | 0.0021022
-0.46 | 0.00010349 | 0.0005399 | 0.0020905
-0.45 | 0.00010509 | 0.0005394 | 0.0021001
-0.44 | 0.00010875 | 0.0005504 | 0.0021341
-0.43 | 0.00011582 | 0.0005721 | 0.0021843
-0.42 | 0.00012803 | 0.0006086 | 0.0022878
-0.41 | 0.00014636 | 0.0006631 | 0.0024839
-0.4 | 0.00017272 | 0.0007445 | 0.0027595
-0.39 | 0.00021132 | 0.0008646 | 0.0031774
-0.38 | 0.00026532 | 0.0010435 | 0.0037745
-0.37 | 0.00034161 | 0.0012875 | 0.0046557
-0.36 | 0.00044878 | 0.0016365 | 0.005916
-0.35 | 0.0006131 | 0.0021154 | 0.007631
-0.34 | 0.0008212 | 0.0028093 | 0.010156
-0.33 | 0.0011105 | 0.0037494 | 0.013539
-0.32 | 0.0015086 | 0.0050579 | 0.018425
-0.31 | 0.0020572 | 0.006986 | 0.025215
-0.3 | 0.0028275 | 0.009507 | 0.034761
-0.29 | 0.0038722 | 0.012961 | 0.047813
-0.28 | 0.0053071 | 0.017709 | 0.06595
-0.27 | 0.0076 | 0.024359 | 0.09134
-0.26 | 0.010371 | 0.033364 | 0.1241
-0.25 | 0.01417 | 0.045818 | 0.17216
-0.24 | 0.019328 | 0.06307 | 0.23493
-0.23 | 0.026298 | 0.08566 | 0.32181
-0.22 | 0.035891 | 0.11674 | 0.43721
-0.21 | 0.048786 | 0.15887 | 0.5917
-0.2 | 0.06754 | 0.2142 | 0.7999
-0.19 | 0.0913 | 0.28925 | 1.0829
-0.18 | 0.12395 | 0.39157 | 1.4522
-0.17 | 0.1671 | 0.52411 | 1.9384
-0.16 | 0.22442 | 0.7041 | 2.5596
-0.15 | 0.30108 | 0.9388 | 3.3615
-0.14 | 0.4054 | 1.251 | 4.3942
-0.13 | 0.54155 | 1.6457 | 5.707
-0.12 | 0.7195 | 2.1699 | 7.275
-0.11 | 0.9551 | 2.8409 | 9.249
-0.1 | 1.2618 | 3.6985 | 11.617
-0.09 | 1.6682 | 4.7915 | 14.422
-0.08 | 2.1707 | 6.108 | 17.657
-0.07 | 2.8319 | 7.768 | 21.412
-0.06 | 3.6479 | 9.783 | 25.708
-0.05 | 4.6761 | 12.207 | 30.478
-0.04 | 5.876 | 15.015 | 35.825
-0.03 | 7.38 | 18.36 | 41.568
-0.02 | 9.205 | 22.264 | 47.926
-0.01 | 11.334 | 26.582 | 54.811
0 | 13.831 | 31.552 | 62.33
0.01 | 16.637 | 36.95 | 70.15
0.02 | 19.827 | 42.925 | 78.42
0.03 | 23.381 | 49.388 | 87.09
0.04 | 27.22 | 56.378 | 96.33
0.05 | 31.418 | 63.63 | 105.79
0.06 | 35.813 | 71.55 | 115.57
0.07 | 40.532 | 79.77 | 125.95
0.08 | 45.399 | 88.42 | 136.15
0.09 | 50.383 | 97.3 | 146.93
0.1 | 55.473 | 106.57 | 157.96
0.11 | 60.43 | 116.13 | 169.08
0.12 | 65.67 | 125.99 | 180.65
0.13 | 70.83 | 136.13 | 192.12
0.14 | 75.88 | 146.41 | 203.82
0.15 | 80.83 | 156.91 | 215.61
0.16 | 85.66 | 167.59 | 227.73
0.17 | 90.34 | 178.52 | 239.51
0.18 | 94.85 | 189.52 | 251.69
0.19 | 99.18 | 200.56 | 263.9
0.2 | 103.3 | 211.92 | 276.04
0.21 | 107.29 | 223.18 | 288.52
0.22 | 111.1 | 234.64 | 300.58
0.23 | 114.61 | 246.04 | 312.88
0.24 | 117.93 | 257.5 | 325.19
0.25 | 121.1 | 269.09 | 337.45
0.26 | 124.02 | 280.49 | 349.75
0.27 | 126.99 | 291.95 | 361.77
0.28 | 129.52 | 303.37 | 373.87
0.29 | 131.97 | 314.75 | 385.87
0.3 | 134.32 | 326.08 | 397.97
0.31 | 136.47 | 337.37 | 409.65
0.32 | 138.59 | 348.48 | 421.41
0.33 | 140.5 | 359.56 | 433.09
0.34 | 142.28 | 370.55 | 444.59
0.35 | 143.9 | 381.19 | 455.96
0.36 | 145.71 | 391.89 | 466.94
0.37 | 147.07 | 402.51 | 478.33
0.38 | 148.49 | 412.82 | 489.14
0.39 | 149.8 | 422.92 | 499.87
0.4 | 150.85 | 432.79 | 510.49
0.41 | 152.34 | 442.48 | 520.71
0.42 | 153.28 | 452.1 | 531.05
0.43 | 154.22 | 461.37 | 541
0.44 | 155.21 | 470.27 | 550.81
0.45 | 156.07 | 479.04 | 560.27
0.46 | 157.04 | 487.6 | 569.65
0.47 | 157.77 | 495.75 | 578.4
0.48 | 158.56 | 503.76 | 587.6
0.49 | 159.27 | 511.28 | 596.2
0.5 | 160.23 | 518.67 | 604.2

## Tranconductance (mS-mm)
VGS (V) | VDS = 0.100 V | VDS = 0.500 V | VDS = 0.900 V
-0.75 | -0.001719 | -0.00689 | -0.01267
-0.74 | -0.0014815 | -0.0061 | -0.012475
-0.73 | -0.0014495 | -0.00454 | -0.01511
-0.72 | -0.0014505 | -0.00471 | -0.016555
-0.71 | -0.00141 | -0.004815 | -0.01513
-0.7 | -0.001407 | -0.004355 | -0.0141
-0.69 | -0.0012845 | -0.00485 | -0.01304
-0.68 | -0.001377 | -0.00454 | -0.01231
-0.67 | -0.001158 | -0.004245 | -0.01293
-0.66 | -0.001012 | -0.004395 | -0.013025
-0.65 | -0.0010205 | -0.00416 | -0.011815
-0.64 | -0.0010125 | -0.00371 | -0.01159
-0.63 | -0.0010605 | -0.003255 | -0.011275
-0.62 | -0.0008955 | -0.003235 | -0.010275
-0.61 | -0.000877 | -0.00347 | -0.01036
-0.6 | -0.0009335 | -0.00328 | -0.01044
-0.59 | -0.000834 | -0.002985 | -0.00993
-0.58 | -0.0007555 | -0.003215 | -0.009605
-0.57 | -0.000624 | -0.003125 | -0.00944
-0.56 | -0.000634 | -0.0028 | -0.00946
-0.55 | -0.00066 | -0.002635 | -0.00856
-0.54 | -0.0005345 | -0.002705 | -0.00798
-0.53 | -0.000518 | -0.002805 | -0.00759
-0.52 | -0.000549 | -0.002235 | -0.007025
-0.51 | -0.000518 | -0.001725 | -0.006885
-0.5 | -0.0004025 | -0.00179 | -0.00585
-0.49 | -0.0003315 | -0.00147 | -0.00564
-0.48 | -0.000236 | -0.00129 | -0.006
-0.47 | -9.45e-05 | -0.00108 | -0.003235
-0.46 | 6.15e-05 | -0.00027 | -0.000105
-0.45 | 0.000263 | 0.000525 | 0.00218
-0.44 | 0.0005365 | 0.001635 | 0.00421
-0.43 | 0.000964 | 0.00291 | 0.007685
-0.42 | 0.001527 | 0.00455 | 0.01498
-0.41 | 0.0022345 | 0.006795 | 0.023585
-0.4 | 0.003248 | 0.010075 | 0.034675
-0.39 | 0.00463 | 0.01495 | 0.05075
-0.38 | 0.0065145 | 0.021145 | 0.073915
-0.37 | 0.009173 | 0.02965 | 0.107075
-0.36 | 0.0135745 | 0.041395 | 0.148765
-0.35 | 0.018621 | 0.05864 | 0.212
-0.34 | 0.02487 | 0.0817 | 0.2954
-0.33 | 0.03437 | 0.11243 | 0.41345
-0.32 | 0.047335 | 0.16183 | 0.5838
-0.31 | 0.065945 | 0.222455 | 0.8168
-0.3 | 0.09075 | 0.29875 | 1.1299
-0.29 | 0.12398 | 0.4101 | 1.55945
-0.28 | 0.18639 | 0.5699 | 2.17635
-0.27 | 0.253195 | 0.78275 | 2.9075
-0.26 | 0.3285 | 1.07295 | 4.041
-0.25 | 0.44785 | 1.4853 | 5.5415
-0.24 | 0.6064 | 1.9921 | 7.4825
-0.23 | 0.82815 | 2.6835 | 10.114
-0.22 | 1.1244 | 3.6605 | 13.4945
-0.21 | 1.58245 | 4.873 | 18.1345
-0.2 | 2.1257 | 6.519 | 24.56
-0.19 | 2.8205 | 8.8685 | 32.615
-0.18 | 3.79 | 11.743 | 42.775
-0.17 | 5.0235 | 15.6265 | 55.37
-0.16 | 6.699 | 20.7345 | 71.155
-0.15 | 9.049 | 27.345 | 91.73
-0.14 | 12.0235 | 35.345 | 117.275
-0.13 | 15.705 | 45.945 | 144.04
-0.12 | 20.6775 | 59.76 | 177.1
-0.11 | 27.115 | 76.43 | 217.1
-0.1 | 35.655 | 97.53 | 258.65
-0.09 | 45.445 | 120.475 | 302
-0.08 | 58.185 | 148.825 | 349.5
-0.07 | 73.86 | 183.75 | 402.55
-0.06 | 92.21 | 221.95 | 453.3
-0.05 | 111.405 | 261.6 | 505.85
-0.04 | 135.195 | 307.65 | 554.5
-0.03 | 166.45 | 362.45 | 605.05
-0.02 | 197.7 | 411.1 | 662.15
-0.01 | 231.3 | 464.4 | 720.2
0 | 265.15 | 518.4 | 766.95
0.01 | 299.8 | 568.65 | 804.5
0.02 | 337.2 | 621.9 | 847
0.03 | 369.65 | 672.65 | 895.5
0.04 | 401.85 | 712.1 | 935
0.05 | 429.65 | 758.6 | 962
0.06 | 455.7 | 807 | 1008
0.07 | 479.3 | 843.5 | 1029
0.08 | 492.55 | 876.5 | 1049
0.09 | 503.7 | 907.5 | 1090.5
0.1 | 502.35 | 941.5 | 1107.5
0.11 | 509.85 | 971 | 1134.5
0.12 | 520 | 1000 | 1152
0.13 | 510.5 | 1021 | 1158.5
0.14 | 500 | 1039 | 1174.5
0.15 | 489 | 1059 | 1195.5
0.16 | 475.5 | 1080.5 | 1195
0.17 | 459.5 | 1096.5 | 1198
0.18 | 442 | 1102 | 1219.5
0.19 | 422.5 | 1120 | 1217.5
0.2 | 405.5 | 1131 | 1231
0.21 | 390 | 1136 | 1227
0.22 | 366 | 1143 | 1218
0.23 | 341.5 | 1143 | 1230.5
0.24 | 324.5 | 1152.5 | 1228.5
0.25 | 304.5 | 1149.5 | 1228
0.26 | 294.5 | 1143 | 1216
0.27 | 275 | 1144 | 1206
0.28 | 249 | 1140 | 1205
0.29 | 240 | 1135.5 | 1205
0.3 | 225 | 1131 | 1189
0.31 | 213.5 | 1120 | 1172
0.32 | 201.5 | 1109.5 | 1172
0.33 | 184.5 | 1103.5 | 1159
0.34 | 170 | 1081.5 | 1143.5
0.35 | 171.5 | 1067 | 1117.5
0.36 | 158.5 | 1066 | 1118.5
0.37 | 139 | 1046.5 | 1110
0.38 | 136.5 | 1020.5 | 1077
0.39 | 118 | 998.5 | 1067.5
0.4 | 127 | 978 | 1042
0.41 | 121.5 | 965.5 | 1028
0.42 | 94 | 944.5 | 1014.5
0.43 | 96.5 | 908.5 | 988
0.44 | 92.5 | 883.5 | 963.5
0.45 | 91.5 | 866.5 | 942
0.46 | 85 | 835.5 | 906.5
0.47 | 76 | 808 | 897.5
0.48 | 75 | 776.5 | 890
0.49 | 83.5 | 745.5 | 830
0.5 | 96 | 739 | 800