## IDS-VDS Characteristic (mA-mm)
VGS (V) | VDS = 0.100 V | VDS = 0.500 V | VDS = 0.900 V
-0.75 | 0.00037617 | 0.0016039 | 0.005433
-0.74 | 0.0003594 | 0.0015503 | 0.005293
-0.73 | 0.00034292 | 0.0014956 | 0.005105
-0.72 | 0.00032759 | 0.0014404 | 0.0049748
-0.71 | 0.00031327 | 0.0013984 | 0.0047847
-0.7 | 0.00029742 | 0.0013312 | 0.0046371
-0.69 | 0.00028285 | 0.001276 | 0.0044795
-0.68 | 0.00027246 | 0.0012327 | 0.0043296
-0.67 | 0.00025786 | 0.0011889 | 0.0042075
-0.66 | 0.00024569 | 0.0011329 | 0.0040766
-0.65 | 0.00023377 | 0.0010977 | 0.0039379
-0.64 | 0.00022199 | 0.0010557 | 0.0038157
-0.63 | 0.00021314 | 0.0010152 | 0.0036888
-0.62 | 0.00020294 | 0.000974 | 0.0035807
-0.61 | 0.00019295 | 0.0009361 | 0.0034337
-0.6 | 0.00018319 | 0.0009078 | 0.003323
-0.59 | 0.00017541 | 0.0008692 | 0.0032187
-0.58 | 0.00016756 | 0.0008411 | 0.0031317
-0.57 | 0.00015917 | 0.0008036 | 0.0030163
-0.56 | 0.00015276 | 0.0007788 | 0.0029145
-0.55 | 0.0001448 | 0.0007458 | 0.0028524
-0.54 | 0.00013916 | 0.0007172 | 0.002743
-0.53 | 0.00013258 | 0.0006933 | 0.0026487
-0.52 | 0.00012694 | 0.000665 | 0.0025605
-0.51 | 0.00012087 | 0.0006453 | 0.0024983
-0.5 | 0.00011621 | 0.000623 | 0.0024263
-0.49 | 0.0001129 | 0.0006024 | 0.0023632
-0.48 | 0.00010929 | 0.0005886 | 0.002307
-0.47 | 0.00010736 | 0.0005773 | 0.0022485
-0.46 | 0.00010744 | 0.0005698 | 0.0022264
-0.45 | 0.00010906 | 0.0005697 | 0.00222
-0.44 | 0.00011238 | 0.0005773 | 0.0022494
-0.43 | 0.00011962 | 0.0005959 | 0.002304
-0.42 | 0.00013135 | 0.0006286 | 0.0024153
-0.41 | 0.00014956 | 0.0006853 | 0.0026014
-0.4 | 0.00017622 | 0.0007669 | 0.0028712
-0.39 | 0.00021503 | 0.0008895 | 0.0032916
-0.38 | 0.00027032 | 0.0010665 | 0.0038903
-0.37 | 0.00034691 | 0.0013164 | 0.0047788
-0.36 | 0.0004544 | 0.0016666 | 0.006089
-0.35 | 0.0006393 | 0.002161 | 0.007821
-0.34 | 0.0008588 | 0.0028434 | 0.010335
-0.33 | 0.0011524 | 0.0037957 | 0.013874
-0.32 | 0.0015642 | 0.005119 | 0.018804
-0.31 | 0.0021313 | 0.007118 | 0.025714
-0.3 | 0.0029248 | 0.009685 | 0.035323
-0.29 | 0.0039981 | 0.013213 | 0.048723
-0.28 | 0.0054791 | 0.018089 | 0.06722
-0.27 | 0.007782 | 0.024719 | 0.09262
-0.26 | 0.010624 | 0.033901 | 0.12703
-0.25 | 0.014465 | 0.046462 | 0.17429
-0.24 | 0.019728 | 0.06431 | 0.2369
-0.23 | 0.02694 | 0.08722 | 0.32365
-0.22 | 0.036595 | 0.11857 | 0.44197
-0.21 | 0.04994 | 0.16113 | 0.6019
-0.2 | 0.0688 | 0.21762 | 0.8119
-0.19 | 0.09319 | 0.29501 | 1.0881
-0.18 | 0.12579 | 0.3969 | 1.4661
-0.17 | 0.17018 | 0.53305 | 1.9464
-0.16 | 0.22926 | 0.7137 | 2.5881
-0.15 | 0.30747 | 0.9521 | 3.4036
-0.14 | 0.4127 | 1.2711 | 4.4486
-0.13 | 0.5507 | 1.6732 | 5.732
-0.12 | 0.7333 | 2.2036 | 7.355
-0.11 | 0.9705 | 2.8737 | 9.34
-0.1 | 1.2855 | 3.7376 | 11.641
-0.09 | 1.6956 | 4.8287 | 14.486
-0.08 | 2.2127 | 6.176 | 17.787
-0.07 | 2.8669 | 7.82 | 21.56
-0.06 | 3.7071 | 9.839 | 25.815
-0.05 | 4.7429 | 12.287 | 30.599
-0.04 | 5.948 | 15.165 | 35.965
-0.03 | 7.49 | 18.547 | 41.773
-0.02 | 9.3 | 22.306 | 48.151
-0.01 | 11.468 | 26.748 | 54.894
0 | 13.968 | 31.695 | 62.48
0.01 | 16.797 | 37.147 | 70.37
0.02 | 19.935 | 43.037 | 78.63
0.03 | 23.544 | 49.59 | 87.37
0.04 | 27.395 | 56.481 | 96.51
0.05 | 31.568 | 63.82 | 105.91
0.06 | 36.024 | 71.74 | 115.79
0.07 | 40.689 | 80.02 | 126.11
0.08 | 45.565 | 88.66 | 136.53
0.09 | 50.548 | 97.61 | 147.27
0.1 | 55.625 | 106.85 | 158.11
0.11 | 60.63 | 116.45 | 169.38
0.12 | 65.86 | 126.4 | 180.9
0.13 | 70.99 | 136.55 | 192.46
0.14 | 76.04 | 146.75 | 204.22
0.15 | 80.95 | 157.31 | 215.85
0.16 | 85.83 | 168.14 | 228.01
0.17 | 90.49 | 178.98 | 239.99
0.18 | 95.04 | 189.91 | 252.13
0.19 | 99.31 | 201.06 | 264.25
0.2 | 103.49 | 212.32 | 276.51
0.21 | 107.41 | 223.78 | 288.89
0.22 | 111.22 | 235.25 | 301.23
0.23 | 114.86 | 246.48 | 313.49
0.24 | 118.12 | 258.1 | 325.52
0.25 | 121.3 | 269.65 | 338.08
0.26 | 124.28 | 281.11 | 350.21
0.27 | 127 | 292.65 | 362.36
0.28 | 129.82 | 303.94 | 374.54
0.29 | 132.16 | 315.43 | 386.38
0.3 | 134.52 | 326.86 | 398.56
0.31 | 136.71 | 338.13 | 410.38
0.32 | 138.79 | 349.23 | 422.14
0.33 | 140.73 | 360.36 | 433.8
0.34 | 142.58 | 371.29 | 445.24
0.35 | 144.18 | 382.08 | 456.69
0.36 | 145.79 | 392.78 | 467.97
0.37 | 147.47 | 403.22 | 479.22
0.38 | 148.75 | 413.64 | 489.95
0.39 | 150.01 | 423.84 | 500.84
0.4 | 151.28 | 433.7 | 511.42
0.41 | 152.3 | 443.52 | 521.81
0.42 | 153.62 | 453.07 | 532.14
0.43 | 154.48 | 462.38 | 541.97
0.44 | 155.45 | 471.37 | 551.86
0.45 | 156.39 | 480.14 | 561.45
0.46 | 157.29 | 488.7 | 570.7
0.47 | 158.16 | 496.91 | 579.7
0.48 | 158.84 | 504.89 | 588.6
0.49 | 159.59 | 512.56 | 597.6
0.5 | 160.28 | 519.92 | 605.8

## Tranconductance (mS-mm)
VGS (V) | VDS = 0.100 V | VDS = 0.500 V | VDS = 0.900 V
-0.75 | -0.001677 | -0.00536 | -0.014
-0.74 | -0.0016625 | -0.005415 | -0.0164
-0.73 | -0.0015905 | -0.005495 | -0.01591
-0.72 | -0.0014825 | -0.00486 | -0.016015
-0.71 | -0.0015085 | -0.00546 | -0.016885
-0.7 | -0.001521 | -0.00612 | -0.01526
-0.69 | -0.001248 | -0.004925 | -0.015375
-0.68 | -0.0012495 | -0.004355 | -0.0136
-0.67 | -0.0013385 | -0.00499 | -0.01265
-0.66 | -0.0012045 | -0.00456 | -0.01348
-0.65 | -0.001185 | -0.00386 | -0.013045
-0.64 | -0.0010315 | -0.004125 | -0.012455
-0.63 | -0.0009525 | -0.004085 | -0.01175
-0.62 | -0.0010095 | -0.003955 | -0.012755
-0.61 | -0.0009875 | -0.00331 | -0.012885
-0.6 | -0.000877 | -0.003345 | -0.01075
-0.59 | -0.0007815 | -0.003335 | -0.009565
-0.58 | -0.000812 | -0.00328 | -0.01012
-0.57 | -0.00074 | -0.003115 | -0.01086
-0.56 | -0.0007185 | -0.00289 | -0.008195
-0.55 | -0.00068 | -0.00308 | -0.008575
-0.54 | -0.000611 | -0.002625 | -0.010185
-0.53 | -0.000611 | -0.00261 | -0.009125
-0.52 | -0.0005855 | -0.0024 | -0.00752
-0.51 | -0.0005365 | -0.0021 | -0.00671
-0.5 | -0.0003985 | -0.002145 | -0.006755
-0.49 | -0.000346 | -0.00172 | -0.005965
-0.48 | -0.000277 | -0.001255 | -0.005735
-0.47 | -9.25e-05 | -0.00094 | -0.00403
-0.46 | 8.5e-05 | -0.00038 | -0.001425
-0.45 | 0.000247 | 0.000375 | 0.00115
-0.44 | 0.000528 | 0.00131 | 0.0042
-0.43 | 0.0009485 | 0.002565 | 0.008295
-0.42 | 0.001497 | 0.00447 | 0.01487
-0.41 | 0.0022435 | 0.006915 | 0.022795
-0.4 | 0.0032735 | 0.01021 | 0.03451
-0.39 | 0.004705 | 0.01498 | 0.050955
-0.38 | 0.006594 | 0.021345 | 0.07436
-0.37 | 0.009204 | 0.030005 | 0.109935
-0.36 | 0.0146195 | 0.04223 | 0.15211
-0.35 | 0.02022 | 0.05884 | 0.2123
-0.34 | 0.025655 | 0.081735 | 0.30265
-0.33 | 0.03527 | 0.11378 | 0.42345
-0.32 | 0.048945 | 0.166115 | 0.592
-0.31 | 0.06803 | 0.2283 | 0.82595
-0.3 | 0.09334 | 0.30475 | 1.15045
-0.29 | 0.127715 | 0.4202 | 1.59485
-0.28 | 0.189195 | 0.5753 | 2.19485
-0.27 | 0.257245 | 0.7906 | 2.9905
-0.26 | 0.33415 | 1.08715 | 4.0835
-0.25 | 0.4552 | 1.52045 | 5.4935
-0.24 | 0.62375 | 2.0379 | 7.468
-0.23 | 0.84335 | 2.713 | 10.2535
-0.22 | 1.15 | 3.6955 | 13.9125
-0.21 | 1.61025 | 4.9525 | 18.4965
-0.2 | 2.1625 | 6.694 | 24.31
-0.19 | 2.8495 | 8.964 | 32.71
-0.18 | 3.8495 | 11.902 | 42.915
-0.17 | 5.1735 | 15.84 | 56.1
-0.16 | 6.8645 | 20.9525 | 72.86
-0.15 | 9.172 | 27.87 | 93.025
-0.14 | 12.1615 | 36.055 | 116.42
-0.13 | 16.03 | 46.625 | 145.32
-0.12 | 20.99 | 60.025 | 180.4
-0.11 | 27.61 | 76.7 | 214.3
-0.1 | 36.255 | 97.75 | 257.3
-0.09 | 46.36 | 121.92 | 307.3
-0.08 | 58.565 | 149.565 | 353.7
-0.07 | 74.72 | 183.15 | 401.4
-0.06 | 93.8 | 223.35 | 451.95
-0.05 | 112.045 | 266.3 | 507.5
-0.04 | 137.355 | 313 | 558.7
-0.03 | 167.6 | 357.05 | 609.3
-0.02 | 198.9 | 410.05 | 656.05
-0.01 | 233.4 | 469.45 | 716.45
0 | 266.45 | 519.95 | 773.8
0.01 | 298.35 | 567.1 | 807.5
0.02 | 337.35 | 622.15 | 850
0.03 | 373 | 672.2 | 894
0.04 | 401.2 | 711.5 | 927
0.05 | 431.45 | 762.95 | 964
0.06 | 456.05 | 810 | 1010
0.07 | 477.05 | 846 | 1037
0.08 | 492.95 | 879.5 | 1058
0.09 | 503 | 909.5 | 1079
0.1 | 504.1 | 942 | 1105.5
0.11 | 511.75 | 977.5 | 1139.5
0.12 | 518 | 1005 | 1154
0.13 | 509 | 1017.5 | 1166
0.14 | 498 | 1038 | 1169.5
0.15 | 489.5 | 1069.5 | 1189.5
0.16 | 477 | 1083.5 | 1207
0.17 | 460.5 | 1088.5 | 1206
0.18 | 441 | 1104 | 1213
0.19 | 422.5 | 1120.5 | 1219
0.2 | 405 | 1136 | 1232
0.21 | 386.5 | 1146.5 | 1236
0.22 | 372.5 | 1135 | 1230
0.23 | 345 | 1142.5 | 1214.5
0.24 | 322 | 1158.5 | 1229.5
0.25 | 308 | 1150.5 | 1234.5
0.26 | 285 | 1150 | 1214
0.27 | 277 | 1141.5 | 1216.5
0.28 | 258 | 1139 | 1201
0.29 | 235 | 1146 | 1201
0.3 | 227.5 | 1135 | 1200
0.31 | 213.5 | 1118.5 | 1179
0.32 | 201 | 1111.5 | 1171
0.33 | 189.5 | 1103 | 1155
0.34 | 172.5 | 1086 | 1144.5
0.35 | 160.5 | 1074.5 | 1136.5
0.36 | 164.5 | 1057 | 1126.5
0.37 | 148 | 1043 | 1099
0.38 | 127 | 1031 | 1081
0.39 | 126.5 | 1003 | 1073.5
0.4 | 114.5 | 984 | 1048.5
0.41 | 117 | 968.5 | 1036
0.42 | 109 | 943 | 1008
0.43 | 91.5 | 915 | 986
0.44 | 95.5 | 888 | 974
0.45 | 92 | 866.5 | 942
0.46 | 88.5 | 838.5 | 912.5
0.47 | 77.5 | 809.5 | 895
0.48 | 71.5 | 782.5 | 895
0.49 | 72 | 751.5 | 860
0.5 | 69 | 736 | 820