## IDS-VDS Characteristic (mA-mm)
VGS (V) | VDS = 0.100 V | VDS = 0.500 V | VDS = 0.900 V
-0.75 | 0.00042404 | 0.0022762 | 0.009477
-0.74 | 0.00039816 | 0.0021894 | 0.009115
-0.73 | 0.00037898 | 0.0020941 | 0.008792
-0.72 | 0.00035898 | 0.002002 | 0.008525
-0.71 | 0.0003412 | 0.0019149 | 0.008194
-0.7 | 0.00032273 | 0.0018184 | 0.007826
-0.69 | 0.00030608 | 0.0017497 | 0.007567
-0.68 | 0.00029246 | 0.0016756 | 0.00729
-0.67 | 0.00027608 | 0.0015965 | 0.007037
-0.66 | 0.00026245 | 0.0015289 | 0.006806
-0.65 | 0.00024874 | 0.0014561 | 0.006566
-0.64 | 0.00023651 | 0.0013958 | 0.006262
-0.63 | 0.0002255 | 0.0013378 | 0.006022
-0.62 | 0.00021481 | 0.0012811 | 0.005811
-0.61 | 0.00020198 | 0.0012274 | 0.005604
-0.6 | 0.00019373 | 0.001171 | 0.005401
-0.59 | 0.00018316 | 0.0011253 | 0.00516
-0.58 | 0.00017432 | 0.0010742 | 0.0050114
-0.57 | 0.00016546 | 0.0010278 | 0.0048229
-0.56 | 0.00015674 | 0.0009851 | 0.0046321
-0.55 | 0.00014847 | 0.0009455 | 0.0044378
-0.54 | 0.00014118 | 0.0009034 | 0.0042586
-0.53 | 0.00013509 | 0.0008609 | 0.0041474
-0.52 | 0.00012919 | 0.000826 | 0.0039784
-0.51 | 0.00012241 | 0.0007939 | 0.0038158
-0.5 | 0.00011747 | 0.0007578 | 0.0036576
-0.49 | 0.00011263 | 0.0007305 | 0.0035685
-0.48 | 0.00010757 | 0.0007047 | 0.0034292
-0.47 | 0.00010469 | 0.0006824 | 0.0033608
-0.46 | 0.00010432 | 0.0006644 | 0.0032567
-0.45 | 0.00010379 | 0.0006528 | 0.0031878
-0.44 | 0.00010646 | 0.0006449 | 0.0031427
-0.43 | 0.00011094 | 0.0006507 | 0.0031401
-0.42 | 0.00012071 | 0.0006732 | 0.0031648
-0.41 | 0.00013516 | 0.0007069 | 0.003269
-0.4 | 0.00015641 | 0.0007661 | 0.0034556
-0.39 | 0.00018853 | 0.000861 | 0.0037386
-0.38 | 0.00023494 | 0.0010025 | 0.0042099
-0.37 | 0.00029925 | 0.0011984 | 0.004866
-0.36 | 0.00038788 | 0.001481 | 0.005964
-0.35 | 0.00051478 | 0.0018844 | 0.00738
-0.34 | 0.0007312 | 0.0024571 | 0.009422
-0.33 | 0.000983 | 0.0032481 | 0.012312
-0.32 | 0.0013291 | 0.0043474 | 0.0164
-0.31 | 0.0018143 | 0.006019 | 0.022129
-0.3 | 0.0024852 | 0.008138 | 0.03022
-0.29 | 0.0034176 | 0.01114 | 0.041453
-0.28 | 0.0046792 | 0.015187 | 0.056764
-0.27 | 0.006672 | 0.020899 | 0.07856
-0.26 | 0.009071 | 0.028582 | 0.10795
-0.25 | 0.012453 | 0.039239 | 0.14867
-0.24 | 0.016981 | 0.053628 | 0.20304
-0.23 | 0.023254 | 0.07419 | 0.27735
-0.22 | 0.031695 | 0.10135 | 0.37961
-0.21 | 0.043228 | 0.13768 | 0.51801
-0.2 | 0.05984 | 0.18719 | 0.7041
-0.19 | 0.08117 | 0.25374 | 0.9508
-0.18 | 0.11025 | 0.34186 | 1.2831
-0.17 | 0.14897 | 0.46264 | 1.7168
-0.16 | 0.20071 | 0.6206 | 2.2849
-0.15 | 0.27072 | 0.8304 | 3.0203
-0.14 | 0.36409 | 1.109 | 3.9669
-0.13 | 0.48806 | 1.4725 | 5.1587
-0.12 | 0.6518 | 1.9527 | 6.664
-0.11 | 0.8675 | 2.5453 | 8.498
-0.1 | 1.1477 | 3.3312 | 10.718
-0.09 | 1.5204 | 4.3401 | 13.388
-0.08 | 1.9957 | 5.5843 | 16.507
-0.07 | 2.6047 | 7.138 | 20.124
-0.06 | 3.3769 | 8.979 | 24.288
-0.05 | 4.3309 | 11.304 | 28.953
-0.04 | 5.5229 | 14.041 | 34.053
-0.03 | 6.904 | 17.214 | 39.887
-0.02 | 8.634 | 20.937 | 46.052
-0.01 | 10.668 | 25.122 | 52.813
0 | 13.097 | 29.961 | 60.23
0.01 | 15.841 | 35.303 | 68.11
0.02 | 18.907 | 41.124 | 76.12
0.03 | 22.407 | 47.458 | 84.92
0.04 | 26.185 | 54.316 | 93.96
0.05 | 30.354 | 61.57 | 103.39
0.06 | 34.693 | 69.43 | 113.21
0.07 | 39.392 | 77.66 | 123.35
0.08 | 44.212 | 86.23 | 133.8
0.09 | 49.19 | 95.21 | 144.56
0.1 | 54.288 | 104.31 | 155.52
0.11 | 59.25 | 113.89 | 166.53
0.12 | 64.58 | 123.86 | 178.16
0.13 | 69.75 | 133.94 | 189.67
0.14 | 74.84 | 144.3 | 201.37
0.15 | 79.79 | 154.77 | 213.34
0.16 | 84.68 | 165.56 | 225.19
0.17 | 89.37 | 176.4 | 237.28
0.18 | 93.96 | 187.43 | 249.46
0.19 | 98.35 | 198.51 | 261.59
0.2 | 102.63 | 209.85 | 273.91
0.21 | 106.53 | 221.32 | 286.27
0.22 | 110.23 | 232.68 | 298.6
0.23 | 113.8 | 244.22 | 311
0.24 | 117.23 | 255.67 | 323.33
0.25 | 120.6 | 267.28 | 335.49
0.26 | 123.58 | 278.86 | 347.87
0.27 | 126.29 | 290.37 | 360.06
0.28 | 128.87 | 301.85 | 372.18
0.29 | 131.56 | 313.25 | 384.39
0.3 | 133.88 | 324.78 | 396.29
0.31 | 136.19 | 336.05 | 408.24
0.32 | 138.24 | 347.31 | 420.03
0.33 | 139.99 | 358.39 | 431.94
0.34 | 142.08 | 369.45 | 443.55
0.35 | 143.74 | 380.37 | 454.85
0.36 | 145.38 | 391.06 | 466.2
0.37 | 146.81 | 401.72 | 477.54
0.38 | 148.05 | 412.06 | 488.5
0.39 | 149.64 | 422.36 | 499.24
0.4 | 150.86 | 432.37 | 509.89
0.41 | 152.02 | 442.2 | 520.43
0.42 | 152.99 | 451.91 | 530.8
0.43 | 154.16 | 461.23 | 540.96
0.44 | 155.18 | 470.38 | 550.66
0.45 | 156.23 | 479.24 | 560.4
0.46 | 156.97 | 487.97 | 569.97
0.47 | 157.73 | 496.27 | 578.9
0.48 | 158.76 | 504.34 | 588
0.49 | 159.44 | 512.16 | 596.6
0.5 | 160.15 | 519.58 | 605

## Tranconductance (mS-mm)
VGS (V) | VDS = 0.100 V | VDS = 0.500 V | VDS = 0.900 V
-0.75 | -0.002588 | -0.00868 | -0.0362
-0.74 | -0.002253 | -0.009105 | -0.03425
-0.73 | -0.001959 | -0.00937 | -0.0295
-0.72 | -0.001889 | -0.00896 | -0.0299
-0.71 | -0.0018125 | -0.00918 | -0.03495
-0.7 | -0.001756 | -0.00826 | -0.03135
-0.69 | -0.0015135 | -0.00714 | -0.0268
-0.68 | -0.0015 | -0.00766 | -0.0265
-0.67 | -0.0015005 | -0.007335 | -0.0242
-0.66 | -0.001367 | -0.00702 | -0.02355
-0.65 | -0.001297 | -0.006655 | -0.0272
-0.64 | -0.001162 | -0.005915 | -0.0272
-0.63 | -0.001085 | -0.005735 | -0.02255
-0.62 | -0.001176 | -0.00552 | -0.0209
-0.61 | -0.001054 | -0.005505 | -0.0205
-0.6 | -0.000941 | -0.005105 | -0.0222
-0.59 | -0.0009705 | -0.00484 | -0.01948
-0.58 | -0.000885 | -0.004875 | -0.016855
-0.57 | -0.000879 | -0.004455 | -0.018965
-0.56 | -0.0008495 | -0.004115 | -0.019255
-0.55 | -0.000778 | -0.004085 | -0.018675
-0.54 | -0.000669 | -0.00423 | -0.01452
-0.53 | -0.0005995 | -0.00387 | -0.01401
-0.52 | -0.000634 | -0.00335 | -0.01658
-0.51 | -0.000586 | -0.00341 | -0.01604
-0.5 | -0.000489 | -0.00317 | -0.012365
-0.49 | -0.000495 | -0.002655 | -0.01142
-0.48 | -0.000397 | -0.002405 | -0.010385
-0.47 | -0.0001625 | -0.002015 | -0.008625
-0.46 | -4.5e-05 | -0.00148 | -0.00865
-0.45 | 0.000107 | -0.000975 | -0.0057
-0.44 | 0.0003575 | -0.000105 | -0.002385
-0.43 | 0.0007125 | 0.001415 | 0.001105
-0.42 | 0.001211 | 0.00281 | 0.006445
-0.41 | 0.001785 | 0.004645 | 0.01454
-0.4 | 0.0026685 | 0.007705 | 0.02348
-0.39 | 0.0039265 | 0.01182 | 0.037715
-0.38 | 0.005536 | 0.01687 | 0.05637
-0.37 | 0.007647 | 0.023925 | 0.087705
-0.36 | 0.0107765 | 0.0343 | 0.1257
-0.35 | 0.017166 | 0.048805 | 0.1729
-0.34 | 0.023411 | 0.068185 | 0.2466
-0.33 | 0.029895 | 0.094515 | 0.3489
-0.32 | 0.041565 | 0.138545 | 0.49085
-0.31 | 0.057805 | 0.18953 | 0.691
-0.3 | 0.080165 | 0.25605 | 0.9662
-0.29 | 0.1097 | 0.35245 | 1.3272
-0.28 | 0.16272 | 0.48795 | 1.85535
-0.27 | 0.21959 | 0.66975 | 2.5593
-0.26 | 0.28905 | 0.917 | 3.5055
-0.25 | 0.3955 | 1.2523 | 4.7545
-0.24 | 0.54005 | 1.74755 | 6.434
-0.23 | 0.7357 | 2.3861 | 8.8285
-0.22 | 0.9987 | 3.1745 | 12.033
-0.21 | 1.40725 | 4.292 | 16.2245
-0.2 | 1.8971 | 5.803 | 21.6395
-0.19 | 2.5205 | 7.7335 | 28.95
-0.18 | 3.39 | 10.445 | 38.3
-0.17 | 4.523 | 13.937 | 50.09
-0.16 | 6.0875 | 18.388 | 65.175
-0.15 | 8.169 | 24.42 | 84.1
-0.14 | 10.867 | 32.105 | 106.92
-0.13 | 14.3855 | 42.185 | 134.855
-0.12 | 18.972 | 53.64 | 166.965
-0.11 | 24.795 | 68.925 | 202.7
-0.1 | 32.645 | 89.74 | 244.5
-0.09 | 42.4 | 112.655 | 289.45
-0.08 | 54.215 | 139.895 | 336.8
-0.07 | 69.06 | 169.735 | 389.05
-0.06 | 86.31 | 208.3 | 441.45
-0.05 | 107.3 | 253.1 | 488.25
-0.04 | 128.655 | 295.5 | 546.7
-0.03 | 155.555 | 344.8 | 599.95
-0.02 | 188.2 | 395.4 | 646.3
-0.01 | 223.15 | 451.2 | 708.9
0 | 258.65 | 509.05 | 764.85
0.01 | 290.5 | 558.15 | 794.5
0.02 | 328.3 | 607.75 | 840.5
0.03 | 363.9 | 659.6 | 892
0.04 | 397.35 | 705.6 | 923.5
0.05 | 425.4 | 755.7 | 962.5
0.06 | 451.9 | 804.5 | 998
0.07 | 475.95 | 840 | 1029.5
0.08 | 489.9 | 877.5 | 1060.5
0.09 | 503.8 | 904 | 1086
0.1 | 503 | 934 | 1098.5
0.11 | 514.6 | 977.5 | 1132
0.12 | 525 | 1002.5 | 1157
0.13 | 513 | 1022 | 1160.5
0.14 | 502 | 1041.5 | 1183.5
0.15 | 492 | 1063 | 1191
0.16 | 479 | 1081.5 | 1197
0.17 | 464 | 1093.5 | 1213.5
0.18 | 449 | 1105.5 | 1215.5
0.19 | 433.5 | 1121 | 1222.5
0.2 | 409 | 1140.5 | 1234
0.21 | 380 | 1141.5 | 1234.5
0.22 | 363.5 | 1145 | 1236.5
0.23 | 350 | 1149.5 | 1236.5
0.24 | 340 | 1153 | 1224.5
0.25 | 317.5 | 1159.5 | 1227
0.26 | 284.5 | 1154.5 | 1228.5
0.27 | 264.5 | 1149.5 | 1215.5
0.28 | 263.5 | 1144 | 1216.5
0.29 | 250.5 | 1146.5 | 1205.5
0.3 | 231.5 | 1140 | 1192.5
0.31 | 218 | 1126.5 | 1187
0.32 | 190 | 1117 | 1185
0.33 | 192 | 1107 | 1176
0.34 | 187.5 | 1099 | 1145.5
0.35 | 165 | 1080.5 | 1132.5
0.36 | 153.5 | 1067.5 | 1134.5
0.37 | 133.5 | 1050 | 1115
0.38 | 141.5 | 1032 | 1085
0.39 | 140.5 | 1015.5 | 1069.5
0.4 | 119 | 992 | 1059.5
0.41 | 106.5 | 977 | 1045.5
0.42 | 107 | 951.5 | 1026.5
0.43 | 109.5 | 923.5 | 993
0.44 | 103.5 | 900.5 | 972
0.45 | 89.5 | 879.5 | 965.5
0.46 | 75 | 851.5 | 925
0.47 | 89.5 | 818.5 | 901.5
0.48 | 85.5 | 794.5 | 885
0.49 | 69.5 | 762 | 850
0.5 | 71 | 742 | 840