## IDS-VDS Characteristic (mA-mm)
VGS (V) | VDS = 0.100 V | VDS = 0.500 V | VDS = 0.900 V
-0.75 | 0.00038642 | 0.0016569 | 0.005737
-0.74 | 0.00036759 | 0.0015904 | 0.005565
-0.73 | 0.0003503 | 0.001535 | 0.005369
-0.72 | 0.00033629 | 0.001478 | 0.005208
-0.71 | 0.00031988 | 0.0014236 | 0.005041
-0.7 | 0.00030397 | 0.0013677 | 0.0048547
-0.69 | 0.00029037 | 0.0013207 | 0.0046777
-0.68 | 0.00027697 | 0.0012678 | 0.0045555
-0.67 | 0.00026552 | 0.0012147 | 0.0044242
-0.66 | 0.00025182 | 0.0011752 | 0.0042574
-0.65 | 0.0002423 | 0.001121 | 0.0041276
-0.64 | 0.00022968 | 0.0010776 | 0.0039743
-0.63 | 0.00021822 | 0.001043 | 0.0038686
-0.62 | 0.00020711 | 0.0009949 | 0.0037264
-0.61 | 0.00019751 | 0.0009577 | 0.0035897
-0.6 | 0.00018831 | 0.0009252 | 0.0034934
-0.59 | 0.00017859 | 0.0008846 | 0.0033831
-0.58 | 0.00017074 | 0.0008559 | 0.0032608
-0.57 | 0.00016261 | 0.0008268 | 0.0031494
-0.56 | 0.00015313 | 0.0007931 | 0.0030267
-0.55 | 0.00014738 | 0.0007653 | 0.0029388
-0.54 | 0.00014119 | 0.0007373 | 0.0028427
-0.53 | 0.00013443 | 0.0007092 | 0.0027401
-0.52 | 0.00012844 | 0.0006837 | 0.0026697
-0.51 | 0.00012212 | 0.0006575 | 0.002586
-0.5 | 0.0001172 | 0.0006327 | 0.0025232
-0.49 | 0.00011336 | 0.0006139 | 0.0024383
-0.48 | 0.00010887 | 0.0005987 | 0.0023697
-0.47 | 0.00010776 | 0.0005864 | 0.0023299
-0.46 | 0.00010694 | 0.0005757 | 0.002294
-0.45 | 0.00010684 | 0.0005728 | 0.0022793
-0.44 | 0.00011041 | 0.0005751 | 0.0022787
-0.43 | 0.00011703 | 0.0005923 | 0.0023355
-0.42 | 0.00012725 | 0.000621 | 0.0024311
-0.41 | 0.00014423 | 0.0006714 | 0.0025972
-0.4 | 0.00016921 | 0.0007469 | 0.0028346
-0.39 | 0.000205 | 0.000857 | 0.0032131
-0.38 | 0.00025629 | 0.0010211 | 0.0037364
-0.37 | 0.00032834 | 0.001254 | 0.0045299
-0.36 | 0.00043023 | 0.0015721 | 0.0056671
-0.35 | 0.0005785 | 0.0020305 | 0.007376
-0.34 | 0.0007783 | 0.0026639 | 0.009685
-0.33 | 0.0010527 | 0.003545 | 0.012877
-0.32 | 0.0014333 | 0.0047638 | 0.017379
-0.31 | 0.001958 | 0.006637 | 0.023623
-0.3 | 0.002684 | 0.009009 | 0.032628
-0.29 | 0.0036985 | 0.012326 | 0.044893
-0.28 | 0.0050703 | 0.016797 | 0.06176
-0.27 | 0.00733 | 0.023109 | 0.08515
-0.26 | 0.009984 | 0.031716 | 0.11752
-0.25 | 0.013652 | 0.043346 | 0.16111
-0.24 | 0.018611 | 0.06016 | 0.22059
-0.23 | 0.025494 | 0.08185 | 0.30151
-0.22 | 0.034707 | 0.11143 | 0.41224
-0.21 | 0.047272 | 0.15093 | 0.56257
-0.2 | 0.06531 | 0.2051 | 0.7596
-0.19 | 0.08826 | 0.27687 | 1.0231
-0.18 | 0.12031 | 0.3748 | 1.3815
-0.17 | 0.1625 | 0.50462 | 1.835
-0.16 | 0.21853 | 0.6757 | 2.4424
-0.15 | 0.29525 | 0.9054 | 3.2221
-0.14 | 0.39462 | 1.1983 | 4.2122
-0.13 | 0.53002 | 1.5912 | 5.4694
-0.12 | 0.7014 | 2.0913 | 7.044
-0.11 | 0.9353 | 2.7427 | 8.971
-0.1 | 1.2365 | 3.5668 | 11.242
-0.09 | 1.6367 | 4.6366 | 13.993
-0.08 | 2.1378 | 5.936 | 17.171
-0.07 | 2.7774 | 7.546 | 20.853
-0.06 | 3.5871 | 9.547 | 25.046
-0.05 | 4.604 | 11.884 | 29.827
-0.04 | 5.796 | 14.731 | 35.015
-0.03 | 7.277 | 18.002 | 40.827
-0.02 | 9.105 | 21.798 | 47.153
-0.01 | 11.214 | 26.086 | 53.996
0 | 13.694 | 31.013 | 61.43
0.01 | 16.523 | 36.374 | 69.28
0.02 | 19.648 | 42.236 | 77.33
0.03 | 23.217 | 48.842 | 86.17
0.04 | 27.061 | 55.597 | 95.24
0.05 | 31.226 | 62.99 | 104.72
0.06 | 35.607 | 70.73 | 114.56
0.07 | 40.356 | 79.08 | 124.69
0.08 | 45.216 | 87.78 | 135.22
0.09 | 50.195 | 96.66 | 145.97
0.1 | 55.313 | 105.82 | 156.91
0.11 | 60.24 | 115.52 | 168.14
0.12 | 65.52 | 125.36 | 179.6
0.13 | 70.67 | 135.55 | 191.17
0.14 | 75.76 | 145.82 | 202.86
0.15 | 80.75 | 156.25 | 214.68
0.16 | 85.62 | 167.1 | 226.7
0.17 | 90.32 | 178.06 | 238.75
0.18 | 94.89 | 188.99 | 250.92
0.19 | 99.18 | 200.24 | 263.09
0.2 | 103.32 | 211.44 | 275.44
0.21 | 107.35 | 222.92 | 287.62
0.22 | 111.08 | 234.38 | 300.09
0.23 | 114.68 | 245.84 | 312.38
0.24 | 118.11 | 257.24 | 324.71
0.25 | 121.26 | 268.94 | 337.09
0.26 | 124.22 | 280.48 | 349.23
0.27 | 127.17 | 291.98 | 361.48
0.28 | 129.81 | 303.45 | 373.63
0.29 | 132.29 | 314.72 | 385.71
0.3 | 134.65 | 326.27 | 397.74
0.31 | 136.72 | 337.59 | 409.63
0.32 | 139.04 | 348.8 | 421.5
0.33 | 140.88 | 360.06 | 433.22
0.34 | 142.64 | 370.94 | 444.82
0.35 | 144.46 | 381.83 | 456.09
0.36 | 145.96 | 392.62 | 467.49
0.37 | 147.57 | 403.19 | 478.79
0.38 | 148.93 | 413.64 | 489.74
0.39 | 150.21 | 423.71 | 500.63
0.4 | 151.44 | 433.8 | 511.09
0.41 | 152.77 | 443.59 | 521.66
0.42 | 153.76 | 453.24 | 531.99
0.43 | 154.8 | 462.49 | 542.08
0.44 | 155.84 | 471.64 | 551.89
0.45 | 156.6 | 480.49 | 561.47
0.46 | 157.78 | 489.1 | 570.8
0.47 | 158.41 | 497.48 | 580
0.48 | 159.15 | 505.37 | 589.2
0.49 | 160.03 | 513.16 | 597.8
0.5 | 160.64 | 520.62 | 606.2

## Tranconductance (mS-mm)
VGS (V) | VDS = 0.100 V | VDS = 0.500 V | VDS = 0.900 V
-0.75 | -0.001883 | -0.00665 | -0.0172
-0.74 | -0.001806 | -0.006095 | -0.0184
-0.73 | -0.001565 | -0.00562 | -0.01785
-0.72 | -0.001521 | -0.00557 | -0.0164
-0.71 | -0.001616 | -0.005515 | -0.017665
-0.7 | -0.0014755 | -0.005145 | -0.018165
-0.69 | -0.00135 | -0.004995 | -0.01496
-0.68 | -0.0012425 | -0.0053 | -0.012675
-0.67 | -0.0012575 | -0.00463 | -0.014905
-0.66 | -0.001161 | -0.004685 | -0.01483
-0.65 | -0.001107 | -0.00488 | -0.014155
-0.64 | -0.001204 | -0.0039 | -0.01295
-0.63 | -0.0011285 | -0.004135 | -0.012395
-0.62 | -0.0010355 | -0.004265 | -0.013945
-0.61 | -0.00094 | -0.003485 | -0.01165
-0.6 | -0.000946 | -0.003655 | -0.01033
-0.59 | -0.0008785 | -0.003465 | -0.01163
-0.58 | -0.000799 | -0.00289 | -0.011685
-0.57 | -0.0008805 | -0.00314 | -0.011705
-0.56 | -0.0007615 | -0.003075 | -0.01053
-0.55 | -0.000597 | -0.00279 | -0.0092
-0.54 | -0.0006475 | -0.002805 | -0.009935
-0.53 | -0.0006375 | -0.00268 | -0.00865
-0.52 | -0.0006155 | -0.002585 | -0.007705
-0.51 | -0.000562 | -0.00255 | -0.007325
-0.5 | -0.000438 | -0.00218 | -0.007385
-0.49 | -0.0004165 | -0.0017 | -0.007675
-0.48 | -0.00028 | -0.001375 | -0.00542
-0.47 | -9.65e-05 | -0.00115 | -0.003785
-0.46 | -4.6e-05 | -0.00068 | -0.00253
-0.45 | 0.0001735 | -3e-05 | -0.000765
-0.44 | 0.0005095 | 0.000975 | 0.00281
-0.43 | 0.000842 | 0.002295 | 0.00762
-0.42 | 0.00136 | 0.003955 | 0.013085
-0.41 | 0.002098 | 0.006295 | 0.020175
-0.4 | 0.0030385 | 0.00928 | 0.030795
-0.39 | 0.004354 | 0.01371 | 0.04509
-0.38 | 0.006167 | 0.01985 | 0.06584
-0.37 | 0.008697 | 0.02755 | 0.096535
-0.36 | 0.012508 | 0.038825 | 0.142305
-0.35 | 0.0174035 | 0.05459 | 0.200895
-0.34 | 0.02371 | 0.075725 | 0.27505
-0.33 | 0.03275 | 0.104995 | 0.3847
-0.32 | 0.045265 | 0.1546 | 0.5373
-0.31 | 0.062535 | 0.21226 | 0.76245
-0.3 | 0.087025 | 0.28445 | 1.0635
-0.29 | 0.119315 | 0.3894 | 1.4566
-0.28 | 0.181575 | 0.53915 | 2.01285
-0.27 | 0.245685 | 0.74595 | 2.788
-0.26 | 0.3161 | 1.01185 | 3.798
-0.25 | 0.43135 | 1.4222 | 5.1535
-0.24 | 0.5921 | 1.9252 | 7.02
-0.23 | 0.8048 | 2.5635 | 9.5825
-0.22 | 1.0889 | 3.454 | 13.053
-0.21 | 1.53015 | 4.6835 | 17.368
-0.2 | 2.0494 | 6.297 | 23.0265
-0.19 | 2.75 | 8.485 | 31.095
-0.18 | 3.712 | 11.3875 | 40.595
-0.17 | 4.911 | 15.045 | 53.045
-0.16 | 6.6375 | 20.039 | 69.355
-0.15 | 8.8045 | 26.13 | 88.49
-0.14 | 11.7385 | 34.29 | 112.365
-0.13 | 15.339 | 44.65 | 141.59
-0.12 | 20.264 | 57.575 | 175.08
-0.11 | 26.755 | 73.775 | 209.9
-0.1 | 35.07 | 94.695 | 251.1
-0.09 | 45.065 | 118.46 | 296.45
-0.08 | 57.035 | 145.47 | 343
-0.07 | 72.465 | 180.55 | 393.75
-0.06 | 91.33 | 216.9 | 448.7
-0.05 | 110.445 | 259.2 | 498.45
-0.04 | 133.65 | 305.9 | 550
-0.03 | 165.45 | 353.35 | 606.9
-0.02 | 196.85 | 404.2 | 658.45
-0.01 | 229.45 | 460.75 | 713.85
0 | 265.45 | 514.4 | 764.2
0.01 | 297.7 | 561.15 | 795
0.02 | 334.7 | 623.4 | 844.5
0.03 | 370.65 | 668.05 | 895.5
0.04 | 400.45 | 707.4 | 927.5
0.05 | 427.3 | 756.65 | 966
0.06 | 456.5 | 804.5 | 998.5
0.07 | 480.45 | 852.5 | 1033
0.08 | 491.95 | 879 | 1064
0.09 | 504.85 | 902 | 1084.5
0.1 | 502.25 | 943 | 1108.5
0.11 | 510.35 | 977 | 1134.5
0.12 | 521.5 | 1001.5 | 1151.5
0.13 | 512 | 1023 | 1163
0.14 | 504 | 1035 | 1175.5
0.15 | 493 | 1064 | 1192
0.16 | 478.5 | 1090.5 | 1203.5
0.17 | 463.5 | 1094.5 | 1211
0.18 | 443 | 1109 | 1217
0.19 | 421.5 | 1122.5 | 1226
0.2 | 408.5 | 1134 | 1226.5
0.21 | 388 | 1147 | 1232.5
0.22 | 366.5 | 1146 | 1238
0.23 | 351.5 | 1143 | 1231
0.24 | 329 | 1155 | 1235.5
0.25 | 305.5 | 1162 | 1226
0.26 | 295.5 | 1152 | 1219.5
0.27 | 279.5 | 1148.5 | 1220
0.28 | 256 | 1137 | 1211.5
0.29 | 242 | 1141 | 1205.5
0.3 | 221.5 | 1143.5 | 1196
0.31 | 219.5 | 1126.5 | 1188
0.32 | 208 | 1123.5 | 1179.5
0.33 | 180 | 1107 | 1166
0.34 | 179 | 1088.5 | 1143.5
0.35 | 166 | 1084 | 1133.5
0.36 | 155.5 | 1068 | 1135
0.37 | 148.5 | 1051 | 1112.5
0.38 | 132 | 1026 | 1092
0.39 | 125.5 | 1008 | 1067.5
0.4 | 128 | 994 | 1051.5
0.41 | 116 | 972 | 1045
0.42 | 101.5 | 945 | 1021
0.43 | 104 | 920 | 995
0.44 | 90 | 900 | 969.5
0.45 | 97 | 873 | 945.5
0.46 | 90.5 | 849.5 | 926.5
0.47 | 68.5 | 813.5 | 920
0.48 | 81 | 784 | 890
0.49 | 74.5 | 762.5 | 850
0.5 | 61 | 746 | 840