## IDS-VDS Characteristic (mA-mm)
VGS (V) | VDS = 0.100 V | VDS = 0.500 V | VDS = 0.900 V
-0.75 | 0.00034212 | 0.0013881 | 0.0045372
-0.74 | 0.00032879 | 0.0013393 | 0.0043803
-0.73 | 0.0003139 | 0.0012803 | 0.0042872
-0.72 | 0.00030075 | 0.0012318 | 0.0041319
-0.71 | 0.0002854 | 0.0011942 | 0.0040111
-0.7 | 0.00027457 | 0.0011216 | 0.0038648
-0.69 | 0.00026157 | 0.0010903 | 0.0037677
-0.68 | 0.00024997 | 0.0010505 | 0.0036387
-0.67 | 0.0002392 | 0.001022 | 0.0035437
-0.66 | 0.00022872 | 0.0009803 | 0.0034039
-0.65 | 0.00021744 | 0.0009412 | 0.0033059
-0.64 | 0.00020684 | 0.0009041 | 0.0031836
-0.63 | 0.00020023 | 0.0008667 | 0.0030962
-0.62 | 0.00019173 | 0.0008377 | 0.0029937
-0.61 | 0.0001831 | 0.0008084 | 0.0028931
-0.6 | 0.00017468 | 0.0007745 | 0.0027947
-0.59 | 0.00016803 | 0.000749 | 0.0027172
-0.58 | 0.00015942 | 0.0007235 | 0.0026216
-0.57 | 0.00015161 | 0.0007039 | 0.0025458
-0.56 | 0.0001458 | 0.0006756 | 0.0024648
-0.55 | 0.00013866 | 0.0006461 | 0.0023936
-0.54 | 0.00013243 | 0.0006274 | 0.0023151
-0.53 | 0.00012639 | 0.0006055 | 0.0022586
-0.52 | 0.00012155 | 0.0005828 | 0.002179
-0.51 | 0.00011658 | 0.0005621 | 0.002118
-0.5 | 0.00011346 | 0.0005504 | 0.0020651
-0.49 | 0.00010926 | 0.0005357 | 0.0020222
-0.48 | 0.00010712 | 0.000527 | 0.0019938
-0.47 | 0.0001057 | 0.0005201 | 0.0019637
-0.46 | 0.00010534 | 0.00052 | 0.0019639
-0.45 | 0.00010836 | 0.0005207 | 0.0019729
-0.44 | 0.00011343 | 0.0005384 | 0.0020225
-0.43 | 0.0001224 | 0.0005647 | 0.0021008
-0.42 | 0.00013642 | 0.0006072 | 0.0022497
-0.41 | 0.00015775 | 0.000676 | 0.0024868
-0.4 | 0.00018857 | 0.000778 | 0.0028425
-0.39 | 0.00023337 | 0.0009204 | 0.0033515
-0.38 | 0.00029401 | 0.0011234 | 0.0040694
-0.37 | 0.00038114 | 0.001409 | 0.0051166
-0.36 | 0.00050173 | 0.0018088 | 0.006649
-0.35 | 0.0007008 | 0.0023665 | 0.008716
-0.34 | 0.0009422 | 0.0031472 | 0.011633
-0.33 | 0.0012739 | 0.0042297 | 0.015659
-0.32 | 0.0017288 | 0.005789 | 0.021468
-0.31 | 0.0023527 | 0.007826 | 0.029387
-0.3 | 0.0032095 | 0.010727 | 0.04057
-0.29 | 0.0044028 | 0.014661 | 0.055539
-0.28 | 0.006203 | 0.020097 | 0.0765
-0.27 | 0.008471 | 0.027424 | 0.10539
-0.26 | 0.011491 | 0.037687 | 0.14416
-0.25 | 0.015701 | 0.051525 | 0.19714
-0.24 | 0.021377 | 0.07133 | 0.26922
-0.23 | 0.029206 | 0.09665 | 0.36749
-0.22 | 0.039621 | 0.13105 | 0.49592
-0.21 | 0.053767 | 0.17787 | 0.6771
-0.2 | 0.07409 | 0.24008 | 0.9106
-0.19 | 0.09983 | 0.32271 | 1.2202
-0.18 | 0.13552 | 0.43486 | 1.6331
-0.17 | 0.18236 | 0.5818 | 2.1703
-0.16 | 0.24526 | 0.7783 | 2.8539
-0.15 | 0.32883 | 1.0371 | 3.7456
-0.14 | 0.43915 | 1.3773 | 4.8739
-0.13 | 0.5864 | 1.817 | 6.295
-0.12 | 0.7765 | 2.3782 | 7.997
-0.11 | 1.0329 | 3.1 | 10.099
-0.1 | 1.3609 | 4.0202 | 12.599
-0.09 | 1.7885 | 5.1877 | 15.596
-0.08 | 2.3354 | 6.575 | 19.005
-0.07 | 3.0221 | 8.343 | 22.919
-0.06 | 3.888 | 10.464 | 27.401
-0.05 | 4.9664 | 13.041 | 32.396
-0.04 | 6.237 | 16.031 | 37.929
-0.03 | 7.796 | 19.482 | 43.904
-0.02 | 9.695 | 23.513 | 50.445
-0.01 | 11.903 | 28.018 | 57.5
0 | 14.486 | 33.194 | 65.06
0.01 | 17.389 | 38.64 | 73.12
0.02 | 20.597 | 44.766 | 81.53
0.03 | 24.254 | 51.463 | 90.4
0.04 | 28.17 | 58.44 | 99.8
0.05 | 32.382 | 66.06 | 109.29
0.06 | 36.87 | 73.95 | 119.31
0.07 | 41.681 | 82.46 | 129.7
0.08 | 46.567 | 91.09 | 140.21
0.09 | 51.609 | 100.15 | 151.08
0.1 | 56.739 | 109.53 | 162.08
0.11 | 61.75 | 119.32 | 173.4
0.12 | 66.98 | 129.26 | 184.97
0.13 | 72.15 | 139.44 | 196.59
0.14 | 77.24 | 149.79 | 208.19
0.15 | 82.26 | 160.39 | 220.17
0.16 | 87.06 | 171.36 | 232.3
0.17 | 91.68 | 182.06 | 244.35
0.18 | 96.17 | 193.24 | 256.62
0.19 | 100.44 | 204.5 | 268.6
0.2 | 104.6 | 215.72 | 281
0.21 | 108.61 | 227.26 | 293.43
0.22 | 112.42 | 238.62 | 305.73
0.23 | 115.83 | 250.16 | 317.99
0.24 | 119.12 | 261.64 | 330.19
0.25 | 122.28 | 273.31 | 342.6
0.26 | 125.26 | 284.71 | 354.81
0.27 | 128.25 | 296.18 | 367.04
0.28 | 130.82 | 307.63 | 378.96
0.29 | 133.21 | 319 | 391.06
0.3 | 135.44 | 330.5 | 403.1
0.31 | 137.49 | 341.68 | 414.99
0.32 | 139.76 | 352.82 | 426.75
0.33 | 141.68 | 364.01 | 438.3
0.34 | 143.39 | 374.89 | 449.88
0.35 | 144.96 | 385.8 | 461.23
0.36 | 146.55 | 396.25 | 472.46
0.37 | 148.13 | 406.89 | 483.67
0.38 | 149.63 | 417.24 | 494.45
0.39 | 150.78 | 427.29 | 505.19
0.4 | 151.94 | 437.17 | 515.72
0.41 | 153.27 | 446.84 | 526.1
0.42 | 154.32 | 456.51 | 536.28
0.43 | 155.32 | 465.7 | 546.26
0.44 | 156.17 | 474.73 | 556
0.45 | 156.83 | 483.31 | 565.5
0.46 | 158.11 | 491.88 | 574.8
0.47 | 158.88 | 500.07 | 584
0.48 | 159.59 | 507.92 | 592.6
0.49 | 160.25 | 515.53 | 601
0.5 | 160.96 | 522.78 | 609.4

## Tranconductance (mS-mm)
VGS (V) | VDS = 0.100 V | VDS = 0.500 V | VDS = 0.900 V
-0.75 | -0.001333 | -0.00488 | -0.01569
-0.74 | -0.001411 | -0.00539 | -0.0125
-0.73 | -0.001402 | -0.005375 | -0.01242
-0.72 | -0.001425 | -0.004305 | -0.013805
-0.71 | -0.001309 | -0.00551 | -0.013355
-0.7 | -0.0011915 | -0.005195 | -0.01217
-0.69 | -0.00123 | -0.003555 | -0.011305
-0.68 | -0.0011185 | -0.003415 | -0.0112
-0.67 | -0.0010625 | -0.00351 | -0.01174
-0.66 | -0.001088 | -0.00404 | -0.01189
-0.65 | -0.001094 | -0.00381 | -0.011015
-0.64 | -0.0008605 | -0.003725 | -0.010485
-0.63 | -0.0007555 | -0.00332 | -0.009495
-0.62 | -0.0008565 | -0.002915 | -0.010155
-0.61 | -0.0008525 | -0.00316 | -0.00995
-0.6 | -0.0007535 | -0.00297 | -0.008795
-0.59 | -0.000763 | -0.00255 | -0.008655
-0.58 | -0.000821 | -0.002255 | -0.00857
-0.57 | -0.000681 | -0.002395 | -0.00784
-0.56 | -0.0006475 | -0.00289 | -0.00761
-0.55 | -0.0006685 | -0.00241 | -0.007485
-0.54 | -0.0006135 | -0.00203 | -0.00675
-0.53 | -0.000544 | -0.00223 | -0.006805
-0.52 | -0.0004905 | -0.00217 | -0.00703
-0.51 | -0.0004045 | -0.00162 | -0.005695
-0.5 | -0.000366 | -0.00132 | -0.00479
-0.49 | -0.000317 | -0.00117 | -0.003565
-0.48 | -0.000178 | -0.00078 | -0.002925
-0.47 | -8.9e-05 | -0.00035 | -0.001495
-0.46 | 0.000133 | 3e-05 | 0.00046
-0.45 | 0.0004045 | 0.00092 | 0.00293
-0.44 | 0.000702 | 0.0022 | 0.006395
-0.43 | 0.0011495 | 0.00344 | 0.01136
-0.42 | 0.0017675 | 0.005565 | 0.0193
-0.41 | 0.0026075 | 0.00854 | 0.02964
-0.4 | 0.003781 | 0.01222 | 0.043235
-0.39 | 0.005272 | 0.01727 | 0.061345
-0.38 | 0.0073885 | 0.02443 | 0.088255
-0.37 | 0.010386 | 0.03427 | 0.12898
-0.36 | 0.015983 | 0.047875 | 0.17997
-0.35 | 0.0220235 | 0.06692 | 0.2492
-0.34 | 0.028655 | 0.09316 | 0.34715
-0.33 | 0.03933 | 0.13209 | 0.49175
-0.32 | 0.05394 | 0.179815 | 0.6864
-0.31 | 0.074035 | 0.2469 | 0.9551
-0.3 | 0.102505 | 0.34175 | 1.3076
-0.29 | 0.149675 | 0.4685 | 1.7965
-0.28 | 0.20341 | 0.63815 | 2.49255
-0.27 | 0.2644 | 0.8795 | 3.383
-0.26 | 0.3615 | 1.20505 | 4.5875
-0.25 | 0.4943 | 1.68215 | 6.253
-0.24 | 0.67525 | 2.25625 | 8.5175
-0.23 | 0.9122 | 2.986 | 11.335
-0.22 | 1.22805 | 4.061 | 15.4805
-0.21 | 1.72345 | 5.4515 | 20.734
-0.2 | 2.30315 | 7.242 | 27.155
-0.19 | 3.0715 | 9.739 | 36.125
-0.18 | 4.1265 | 12.9545 | 47.505
-0.17 | 5.487 | 17.172 | 61.04
-0.16 | 7.3235 | 22.765 | 78.765
-0.15 | 9.6945 | 29.95 | 101
-0.14 | 12.8785 | 38.995 | 127.47
-0.13 | 16.8675 | 50.045 | 156.155
-0.12 | 22.325 | 64.15 | 190.2
-0.11 | 29.22 | 82.1 | 230.1
-0.1 | 37.78 | 104.385 | 274.85
-0.09 | 48.725 | 127.74 | 320.3
-0.08 | 61.68 | 157.765 | 366.15
-0.07 | 77.63 | 194.45 | 419.8
-0.06 | 97.215 | 234.9 | 473.85
-0.05 | 117.45 | 278.35 | 526.4
-0.04 | 141.48 | 322.05 | 575.4
-0.03 | 172.9 | 374.1 | 625.8
-0.02 | 205.35 | 426.8 | 679.8
-0.01 | 239.55 | 484.05 | 730.75
0 | 274.3 | 531.1 | 781
0.01 | 305.55 | 578.6 | 823.5
0.02 | 343.25 | 641.15 | 864
0.03 | 378.65 | 683.7 | 913.5
0.04 | 406.4 | 729.85 | 944.5
0.05 | 435 | 775.5 | 975.5
0.06 | 464.95 | 820 | 1020.5
0.07 | 484.85 | 857 | 1045
0.08 | 496.4 | 884.5 | 1069
0.09 | 508.6 | 922 | 1093.5
0.1 | 507.05 | 958.5 | 1116
0.11 | 512.05 | 986.5 | 1144.5
0.12 | 520 | 1006 | 1159.5
0.13 | 513 | 1026.5 | 1161
0.14 | 505.5 | 1047.5 | 1179
0.15 | 491 | 1078.5 | 1205.5
0.16 | 471 | 1083.5 | 1209
0.17 | 455.5 | 1094 | 1216
0.18 | 438 | 1122 | 1212.5
0.19 | 421.5 | 1124 | 1219
0.2 | 408.5 | 1138 | 1241.5
0.21 | 391 | 1145 | 1236.5
0.22 | 361 | 1145 | 1228
0.23 | 335 | 1151 | 1223
0.24 | 322.5 | 1157.5 | 1230.5
0.25 | 307 | 1153.5 | 1231
0.26 | 298.5 | 1143.5 | 1222
0.27 | 278 | 1146 | 1207.5
0.28 | 248 | 1141 | 1201
0.29 | 231 | 1143.5 | 1207
0.3 | 214 | 1134 | 1196.5
0.31 | 216 | 1116 | 1182.5
0.32 | 209.5 | 1116.5 | 1165.5
0.33 | 181.5 | 1103.5 | 1156.5
0.34 | 164 | 1089.5 | 1146.5
0.35 | 158 | 1068 | 1129
0.36 | 158.5 | 1054.5 | 1122
0.37 | 154 | 1049.5 | 1099.5
0.38 | 132.5 | 1020 | 1076
0.39 | 115.5 | 996.5 | 1063.5
0.4 | 124.5 | 977.5 | 1045.5
0.41 | 119 | 967 | 1028
0.42 | 102.5 | 943 | 1008
0.43 | 92.5 | 911 | 986
0.44 | 75.5 | 880.5 | 962
0.45 | 97 | 857.5 | 940
0.46 | 102.5 | 838 | 925
0.47 | 74 | 802 | 890
0.48 | 68.5 | 773 | 850
0.49 | 68.5 | 743 | 840
0.5 | 71 | 725 | 840