## IDS-VDS Characteristic (mA-mm)
VGS (V) | VDS = 0.100 V | VDS = 0.500 V | VDS = 0.900 V
-0.75 | 0.00032514 | 0.001284 | 0.0041085
-0.74 | 0.00031263 | 0.0012383 | 0.0039857
-0.73 | 0.00029819 | 0.0011895 | 0.0038815
-0.72 | 0.00028444 | 0.0011486 | 0.0037451
-0.71 | 0.00027183 | 0.0011113 | 0.0036441
-0.7 | 0.00025936 | 0.0010694 | 0.0035334
-0.69 | 0.00024926 | 0.0010316 | 0.0034583
-0.68 | 0.00023665 | 0.0009989 | 0.0033524
-0.67 | 0.00022558 | 0.0009593 | 0.0032341
-0.66 | 0.00021703 | 0.0009219 | 0.0031245
-0.65 | 0.00020713 | 0.0008936 | 0.0030095
-0.64 | 0.00019691 | 0.0008588 | 0.0029279
-0.63 | 0.00018847 | 0.0008245 | 0.0028461
-0.62 | 0.00018105 | 0.0007977 | 0.0027462
-0.61 | 0.00017344 | 0.0007722 | 0.0026713
-0.6 | 0.00016465 | 0.0007462 | 0.0025905
-0.59 | 0.00015657 | 0.0007148 | 0.002507
-0.58 | 0.00015112 | 0.0006896 | 0.0024342
-0.57 | 0.00014405 | 0.0006649 | 0.0023545
-0.56 | 0.000138 | 0.0006399 | 0.0022649
-0.55 | 0.00013056 | 0.0006171 | 0.0022025
-0.54 | 0.00012573 | 0.0005963 | 0.002141
-0.53 | 0.00012059 | 0.0005781 | 0.0020847
-0.52 | 0.0001158 | 0.0005619 | 0.0020317
-0.51 | 0.00011156 | 0.000542 | 0.0019737
-0.5 | 0.00010844 | 0.0005285 | 0.0019265
-0.49 | 0.00010455 | 0.0005168 | 0.0018957
-0.48 | 0.00010365 | 0.0005094 | 0.001867
-0.47 | 0.0001025 | 0.0005067 | 0.0018384
-0.46 | 0.00010361 | 0.0005072 | 0.0018433
-0.45 | 0.00010691 | 0.0005159 | 0.0018868
-0.44 | 0.00011312 | 0.0005322 | 0.0019353
-0.43 | 0.0001231 | 0.0005664 | 0.002057
-0.42 | 0.00013947 | 0.0006162 | 0.0022366
-0.41 | 0.00016259 | 0.0006911 | 0.0024969
-0.4 | 0.00019632 | 0.0008009 | 0.002884
-0.39 | 0.00024397 | 0.0009642 | 0.003459
-0.38 | 0.00031201 | 0.001188 | 0.0042704
-0.37 | 0.00040536 | 0.0015095 | 0.005429
-0.36 | 0.00053577 | 0.0019475 | 0.007134
-0.35 | 0.0007507 | 0.0025618 | 0.009359
-0.34 | 0.0010125 | 0.0034139 | 0.012641
-0.33 | 0.0013622 | 0.0045901 | 0.017052
-0.32 | 0.0018522 | 0.00636 | 0.023365
-0.31 | 0.0025198 | 0.008604 | 0.031917
-0.3 | 0.0034497 | 0.011735 | 0.04398
-0.29 | 0.0047048 | 0.016024 | 0.06088
-0.28 | 0.006632 | 0.021924 | 0.08278
-0.27 | 0.009024 | 0.029891 | 0.11427
-0.26 | 0.012301 | 0.040921 | 0.15582
-0.25 | 0.016685 | 0.055676 | 0.21294
-0.24 | 0.022712 | 0.07696 | 0.29072
-0.23 | 0.030885 | 0.10386 | 0.39478
-0.22 | 0.041909 | 0.14069 | 0.53422
-0.21 | 0.056757 | 0.19059 | 0.7213
-0.2 | 0.07814 | 0.25663 | 0.971
-0.19 | 0.1053 | 0.34517 | 1.2945
-0.18 | 0.14167 | 0.46256 | 1.7316
-0.17 | 0.19073 | 0.6214 | 2.2883
-0.16 | 0.25611 | 0.8266 | 3.0227
-0.15 | 0.34228 | 1.0981 | 3.9441
-0.14 | 0.45893 | 1.4518 | 5.1007
-0.13 | 0.6077 | 1.9092 | 6.575
-0.12 | 0.8063 | 2.4905 | 8.342
-0.11 | 1.0635 | 3.2381 | 10.504
-0.1 | 1.4012 | 4.1986 | 13.098
-0.09 | 1.8429 | 5.3993 | 16.095
-0.08 | 2.3945 | 6.878 | 19.612
-0.07 | 3.1 | 8.659 | 23.56
-0.06 | 3.975 | 10.845 | 28.048
-0.05 | 5.0754 | 13.464 | 33.144
-0.04 | 6.361 | 16.494 | 38.59
-0.03 | 7.964 | 20.036 | 44.725
-0.02 | 9.837 | 24 | 51.234
-0.01 | 12.088 | 28.619 | 58.43
0 | 14.654 | 33.773 | 66.1
0.01 | 17.549 | 39.406 | 74.16
0.02 | 20.806 | 45.453 | 82.42
0.03 | 24.433 | 52.185 | 91.5
0.04 | 28.37 | 59.13 | 100.66
0.05 | 32.573 | 66.61 | 110.3
0.06 | 37.06 | 74.62 | 120.36
0.07 | 41.78 | 83.07 | 130.57
0.08 | 46.695 | 91.82 | 141.23
0.09 | 51.714 | 100.7 | 151.96
0.1 | 56.791 | 110.15 | 162.97
0.11 | 61.79 | 119.76 | 174.27
0.12 | 67.02 | 129.73 | 185.69
0.13 | 72.13 | 139.95 | 197.39
0.14 | 77.16 | 150.17 | 209.03
0.15 | 82.14 | 160.75 | 220.88
0.16 | 86.96 | 171.62 | 232.8
0.17 | 91.59 | 182.42 | 244.89
0.18 | 96.03 | 193.35 | 257.02
0.19 | 100.38 | 204.53 | 269.17
0.2 | 104.42 | 215.74 | 281.47
0.21 | 108.34 | 227.21 | 293.6
0.22 | 112.08 | 238.57 | 305.94
0.23 | 115.61 | 249.84 | 318.2
0.24 | 118.95 | 261.37 | 330.44
0.25 | 122.1 | 272.97 | 342.67
0.26 | 124.98 | 284.29 | 354.74
0.27 | 127.75 | 295.87 | 366.84
0.28 | 130.53 | 307.05 | 378.92
0.29 | 132.92 | 318.41 | 390.82
0.3 | 135.16 | 329.88 | 402.69
0.31 | 137.35 | 341.01 | 414.54
0.32 | 139.24 | 352.06 | 426.14
0.33 | 141.36 | 363.11 | 437.8
0.34 | 142.99 | 373.96 | 449.26
0.35 | 144.66 | 384.76 | 460.39
0.36 | 146.29 | 395.34 | 471.62
0.37 | 147.65 | 405.75 | 482.73
0.38 | 149.14 | 415.99 | 493.59
0.39 | 150.42 | 426.11 | 504.18
0.4 | 151.54 | 435.89 | 514.64
0.41 | 152.64 | 445.6 | 524.9
0.42 | 153.93 | 455 | 535.12
0.43 | 154.8 | 464.22 | 545.05
0.44 | 155.79 | 473.16 | 554.61
0.45 | 156.63 | 481.77 | 564.1
0.46 | 157.36 | 490.28 | 573.2
0.47 | 158.47 | 498.32 | 582.2
0.48 | 159.09 | 506.18 | 591
0.49 | 159.71 | 513.72 | 599.4
0.5 | 160.51 | 520.99 | 607.8

## Tranconductance (mS-mm)
VGS (V) | VDS = 0.100 V | VDS = 0.500 V | VDS = 0.900 V
-0.75 | -0.001251 | -0.00457 | -0.01228
-0.74 | -0.0013475 | -0.004725 | -0.01135
-0.73 | -0.0014095 | -0.004485 | -0.01203
-0.72 | -0.001318 | -0.00391 | -0.01187
-0.71 | -0.001254 | -0.00396 | -0.010585
-0.7 | -0.0011285 | -0.003985 | -0.00929
-0.69 | -0.0011355 | -0.003525 | -0.00905
-0.68 | -0.001184 | -0.003615 | -0.01121
-0.67 | -0.000981 | -0.00385 | -0.011395
-0.66 | -0.0009225 | -0.003285 | -0.01123
-0.65 | -0.001006 | -0.003155 | -0.00983
-0.64 | -0.000933 | -0.003455 | -0.00817
-0.63 | -0.000793 | -0.003055 | -0.009085
-0.62 | -0.0007515 | -0.002615 | -0.00874
-0.61 | -0.00082 | -0.002575 | -0.007785
-0.6 | -0.0008435 | -0.00287 | -0.008215
-0.59 | -0.0006765 | -0.00283 | -0.007815
-0.58 | -0.000626 | -0.002495 | -0.007625
-0.57 | -0.000656 | -0.002485 | -0.008465
-0.56 | -0.0006745 | -0.00239 | -0.0076
-0.55 | -0.0006135 | -0.00218 | -0.006195
-0.54 | -0.0004985 | -0.00195 | -0.00589
-0.53 | -0.0004965 | -0.00172 | -0.005465
-0.52 | -0.0004515 | -0.001805 | -0.00555
-0.51 | -0.000368 | -0.00167 | -0.00526
-0.5 | -0.0003505 | -0.00126 | -0.0039
-0.49 | -0.0002395 | -0.000955 | -0.002975
-0.48 | -0.0001025 | -0.000505 | -0.002865
-0.47 | -2e-06 | -0.00011 | -0.001185
-0.46 | 0.0002205 | 0.00046 | 0.00242
-0.45 | 0.0004755 | 0.00125 | 0.0046
-0.44 | 0.0008095 | 0.002525 | 0.00851
-0.43 | 0.0013175 | 0.0042 | 0.015065
-0.42 | 0.0019745 | 0.006235 | 0.021995
-0.41 | 0.0028425 | 0.009235 | 0.03237
-0.4 | 0.004069 | 0.013655 | 0.048105
-0.39 | 0.0057845 | 0.019355 | 0.06932
-0.38 | 0.0080695 | 0.027265 | 0.0985
-0.37 | 0.011188 | 0.037975 | 0.14318
-0.36 | 0.017267 | 0.052615 | 0.1965
-0.35 | 0.0238365 | 0.07332 | 0.27535
-0.34 | 0.030575 | 0.101415 | 0.38465
-0.33 | 0.041985 | 0.147305 | 0.5362
-0.32 | 0.05788 | 0.200695 | 0.74325
-0.31 | 0.079875 | 0.26875 | 1.03075
-0.3 | 0.10925 | 0.371 | 1.44815
-0.29 | 0.159115 | 0.50945 | 1.94
-0.28 | 0.21596 | 0.69335 | 2.6695
-0.27 | 0.28345 | 0.94985 | 3.652
-0.26 | 0.38305 | 1.28925 | 4.9335
-0.25 | 0.52055 | 1.80195 | 6.745
-0.24 | 0.71 | 2.4092 | 9.092
-0.23 | 0.95985 | 3.1865 | 12.175
-0.22 | 1.2936 | 4.3365 | 16.326
-0.21 | 1.81155 | 5.797 | 21.839
-0.2 | 2.42715 | 7.729 | 28.66
-0.19 | 3.1765 | 10.2965 | 38.03
-0.18 | 4.2715 | 13.8115 | 49.69
-0.17 | 5.722 | 18.202 | 64.555
-0.16 | 7.5775 | 23.835 | 82.79
-0.15 | 10.141 | 31.26 | 103.9
-0.14 | 13.271 | 40.555 | 131.545
-0.13 | 17.3685 | 51.935 | 162.065
-0.12 | 22.79 | 66.445 | 196.45
-0.11 | 29.745 | 85.405 | 237.8
-0.1 | 38.97 | 108.06 | 279.55
-0.09 | 49.665 | 133.97 | 325.7
-0.08 | 62.855 | 162.985 | 373.25
-0.07 | 79.025 | 198.35 | 421.8
-0.06 | 98.77 | 240.25 | 479.2
-0.05 | 119.3 | 282.45 | 527.1
-0.04 | 144.43 | 328.6 | 579.05
-0.03 | 173.8 | 375.3 | 632.2
-0.02 | 206.2 | 429.15 | 685.25
-0.01 | 240.85 | 488.65 | 743.3
0 | 273.05 | 539.35 | 786.5
0.01 | 307.6 | 584 | 816
0.02 | 344.2 | 638.95 | 867
0.03 | 378.2 | 683.85 | 912
0.04 | 407 | 721.25 | 940
0.05 | 434.5 | 774.5 | 985
0.06 | 460.35 | 823 | 1013.5
0.07 | 481.75 | 860 | 1043.5
0.08 | 496.7 | 881.5 | 1069.5
0.09 | 504.8 | 916.5 | 1087
0.1 | 503.8 | 953 | 1115.5
0.11 | 511.45 | 979 | 1136
0.12 | 517 | 1009.5 | 1156
0.13 | 507 | 1022 | 1167
0.14 | 500.5 | 1040 | 1174.5
0.15 | 490 | 1072.5 | 1188.5
0.16 | 472.5 | 1083.5 | 1200.5
0.17 | 453.5 | 1086.5 | 1211
0.18 | 439.5 | 1105.5 | 1214
0.19 | 419.5 | 1119.5 | 1222.5
0.2 | 398 | 1134 | 1221.5
0.21 | 383 | 1141.5 | 1223.5
0.22 | 363.5 | 1131.5 | 1230
0.23 | 343.5 | 1140 | 1225
0.24 | 324.5 | 1156.5 | 1223.5
0.25 | 301.5 | 1146 | 1215
0.26 | 282.5 | 1145 | 1208.5
0.27 | 277.5 | 1138 | 1209
0.28 | 258.5 | 1127 | 1199
0.29 | 231.5 | 1141.5 | 1188.5
0.3 | 221.5 | 1130 | 1186
0.31 | 204 | 1109 | 1172.5
0.32 | 200.5 | 1105 | 1163
0.33 | 187.5 | 1095 | 1156
0.34 | 165 | 1082.5 | 1129.5
0.35 | 165 | 1069 | 1118
0.36 | 149.5 | 1049.5 | 1117
0.37 | 142.5 | 1032.5 | 1098.5
0.38 | 138.5 | 1018 | 1072.5
0.39 | 120 | 995 | 1052.5
0.4 | 111 | 974.5 | 1036
0.41 | 119.5 | 955.5 | 1024
0.42 | 108 | 931 | 1007.5
0.43 | 93 | 908 | 974.5
0.44 | 91.5 | 877.5 | 952.5
0.45 | 78.5 | 856 | 929.5
0.46 | 92 | 827.5 | 905
0.47 | 86.5 | 795 | 890
0.48 | 62 | 770 | 860
0.49 | 71 | 740.5 | 840
0.5 | 80 | 727 | 840