## IDS-VDS Characteristic (mA-mm)
VGS (V) | VDS = 0.100 V | VDS = 0.500 V | VDS = 0.900 V
-0.75 | 0.00031683 | 0.0012415 | 0.0039882
-0.74 | 0.00030377 | 0.0012037 | 0.0038751
-0.73 | 0.00028876 | 0.0011559 | 0.0037748
-0.72 | 0.00027558 | 0.0011193 | 0.0036658
-0.71 | 0.00026319 | 0.0010795 | 0.0035276
-0.7 | 0.00025349 | 0.0010364 | 0.003427
-0.69 | 0.0002407 | 0.001001 | 0.0033278
-0.68 | 0.00022973 | 0.000966 | 0.0032304
-0.67 | 0.00021931 | 0.00093 | 0.003136
-0.66 | 0.00020951 | 0.0008976 | 0.0030397
-0.65 | 0.00020065 | 0.0008694 | 0.0029302
-0.64 | 0.00019164 | 0.0008366 | 0.0028567
-0.63 | 0.00018264 | 0.0008022 | 0.0027534
-0.62 | 0.0001759 | 0.0007727 | 0.0026918
-0.61 | 0.00016741 | 0.0007482 | 0.0025827
-0.6 | 0.00015961 | 0.000718 | 0.0024882
-0.59 | 0.00015331 | 0.0006952 | 0.0024293
-0.58 | 0.00014585 | 0.0006727 | 0.0023408
-0.57 | 0.00013873 | 0.0006452 | 0.0022719
-0.56 | 0.00013262 | 0.0006243 | 0.0022013
-0.55 | 0.00012661 | 0.0006011 | 0.0021388
-0.54 | 0.00012253 | 0.0005813 | 0.0020777
-0.53 | 0.00011657 | 0.0005584 | 0.0020104
-0.52 | 0.00011148 | 0.0005406 | 0.0019577
-0.51 | 0.00010776 | 0.0005269 | 0.0019096
-0.5 | 0.00010438 | 0.0005153 | 0.001854
-0.49 | 0.00010147 | 0.0005056 | 0.0018176
-0.48 | 0.00010128 | 0.00049642 | 0.0018016
-0.47 | 0.00010006 | 0.00049214 | 0.0017848
-0.46 | 0.00010168 | 0.00049503 | 0.0018109
-0.45 | 0.00010396 | 0.00050275 | 0.0018387
-0.44 | 0.00011089 | 0.0005231 | 0.0019005
-0.43 | 0.00012196 | 0.00055972 | 0.0020322
-0.42 | 0.00013879 | 0.0006181 | 0.0022165
-0.41 | 0.00016292 | 0.0006972 | 0.0025019
-0.4 | 0.00019829 | 0.0008163 | 0.0029109
-0.39 | 0.00024905 | 0.0009831 | 0.0035069
-0.38 | 0.00031923 | 0.0012191 | 0.0043433
-0.37 | 0.00041565 | 0.0015447 | 0.0055101
-0.36 | 0.0005517 | 0.0019978 | 0.007271
-0.35 | 0.0007791 | 0.0026404 | 0.009596
-0.34 | 0.0010463 | 0.0035206 | 0.012891
-0.33 | 0.0014121 | 0.0047497 | 0.017518
-0.32 | 0.0019187 | 0.006565 | 0.023919
-0.31 | 0.0026096 | 0.008903 | 0.032807
-0.3 | 0.0035721 | 0.01206 | 0.04506
-0.29 | 0.0048621 | 0.016525 | 0.06212
-0.28 | 0.006835 | 0.02255 | 0.08533
-0.27 | 0.009327 | 0.031002 | 0.11643
-0.26 | 0.012688 | 0.04224 | 0.15877
-0.25 | 0.01723 | 0.05786 | 0.21729
-0.24 | 0.023483 | 0.07848 | 0.29563
-0.23 | 0.031927 | 0.10695 | 0.40101
-0.22 | 0.043393 | 0.14436 | 0.54378
-0.21 | 0.05894 | 0.19561 | 0.7333
-0.2 | 0.07964 | 0.26262 | 0.9833
-0.19 | 0.1077 | 0.35463 | 1.321
-0.18 | 0.14564 | 0.47697 | 1.7601
-0.17 | 0.19576 | 0.6383 | 2.3342
-0.16 | 0.26303 | 0.8538 | 3.0622
-0.15 | 0.35002 | 1.1238 | 3.9888
-0.14 | 0.46887 | 1.4894 | 5.1667
-0.13 | 0.6232 | 1.9627 | 6.687
-0.12 | 0.8306 | 2.5578 | 8.451
-0.11 | 1.0974 | 3.3303 | 10.655
-0.1 | 1.4446 | 4.3013 | 13.226
-0.09 | 1.8975 | 5.5241 | 16.336
-0.08 | 2.4642 | 7.024 | 19.803
-0.07 | 3.1876 | 8.869 | 23.816
-0.06 | 4.0799 | 11.057 | 28.362
-0.05 | 5.2018 | 13.724 | 33.485
-0.04 | 6.503 | 16.821 | 39.067
-0.03 | 8.15 | 20.378 | 45.084
-0.02 | 10.083 | 24.505 | 51.719
-0.01 | 12.342 | 29.044 | 58.92
0 | 14.985 | 34.318 | 66.68
0.01 | 17.918 | 39.985 | 74.84
0.02 | 21.225 | 46.101 | 83.23
0.03 | 24.892 | 52.857 | 92.15
0.04 | 28.867 | 59.99 | 101.48
0.05 | 33.107 | 67.5 | 111.17
0.06 | 37.681 | 75.56 | 121.26
0.07 | 42.428 | 84.02 | 131.72
0.08 | 47.31 | 92.68 | 142.1
0.09 | 52.361 | 101.86 | 153.09
0.1 | 57.42 | 111.14 | 164.13
0.11 | 62.53 | 120.94 | 175.47
0.12 | 67.75 | 130.96 | 187.06
0.13 | 72.85 | 141.18 | 198.63
0.14 | 77.88 | 151.6 | 210.46
0.15 | 82.84 | 162.08 | 222.34
0.16 | 87.64 | 172.97 | 234.44
0.17 | 92.32 | 183.92 | 246.4
0.18 | 96.67 | 194.97 | 258.58
0.19 | 100.94 | 206.13 | 270.8
0.2 | 104.99 | 217.36 | 283.01
0.21 | 109.01 | 228.83 | 295.54
0.22 | 112.81 | 240.29 | 307.51
0.23 | 116.19 | 251.69 | 319.95
0.24 | 119.41 | 263.06 | 332.22
0.25 | 122.54 | 274.68 | 344.48
0.26 | 125.38 | 286.17 | 356.75
0.27 | 128.37 | 297.64 | 368.74
0.28 | 130.92 | 309.09 | 380.79
0.29 | 133.3 | 320.3 | 392.88
0.3 | 135.49 | 331.83 | 404.81
0.31 | 137.63 | 343.02 | 416.45
0.32 | 139.71 | 354.12 | 428.26
0.33 | 141.74 | 365.2 | 439.83
0.34 | 143.39 | 376.02 | 451.33
0.35 | 144.94 | 386.78 | 462.72
0.36 | 146.65 | 397.37 | 473.67
0.37 | 148.12 | 407.89 | 484.87
0.38 | 149.49 | 418 | 495.73
0.39 | 150.65 | 428.16 | 506.4
0.4 | 151.66 | 437.98 | 516.84
0.41 | 153.09 | 447.6 | 527.09
0.42 | 154.17 | 457.06 | 537.27
0.43 | 155 | 466.14 | 547.21
0.44 | 155.93 | 475.13 | 556.91
0.45 | 156.79 | 483.75 | 566.2
0.46 | 157.83 | 492.17 | 575.4
0.47 | 158.6 | 500.24 | 584.6
0.48 | 159.15 | 508.02 | 593.3
0.49 | 159.87 | 515.55 | 601.9
0.5 | 160.96 | 522.72 | 609.8

## Tranconductance (mS-mm)
VGS (V) | VDS = 0.100 V | VDS = 0.500 V | VDS = 0.900 V
-0.75 | -0.001306 | -0.00378 | -0.01131
-0.74 | -0.0014035 | -0.00428 | -0.01067
-0.73 | -0.0014095 | -0.00422 | -0.010465
-0.72 | -0.0012785 | -0.00382 | -0.01236
-0.71 | -0.0011045 | -0.004145 | -0.01194
-0.7 | -0.0011245 | -0.003925 | -0.00999
-0.69 | -0.001188 | -0.00352 | -0.00983
-0.68 | -0.0010695 | -0.00355 | -0.00959
-0.67 | -0.001011 | -0.00342 | -0.009535
-0.66 | -0.000933 | -0.00303 | -0.01029
-0.65 | -0.0008935 | -0.00305 | -0.00915
-0.64 | -0.0009005 | -0.00336 | -0.00884
-0.63 | -0.000787 | -0.003195 | -0.008245
-0.62 | -0.0007615 | -0.0027 | -0.008535
-0.61 | -0.0008145 | -0.002735 | -0.01018
-0.6 | -0.000705 | -0.00265 | -0.00767
-0.59 | -0.000688 | -0.002265 | -0.00737
-0.58 | -0.000729 | -0.0025 | -0.00787
-0.57 | -0.0006615 | -0.00242 | -0.006975
-0.56 | -0.000606 | -0.002205 | -0.006655
-0.55 | -0.0005045 | -0.00215 | -0.00618
-0.54 | -0.000502 | -0.002135 | -0.00642
-0.53 | -0.0005525 | -0.002035 | -0.006
-0.52 | -0.0004405 | -0.001575 | -0.00504
-0.51 | -0.000355 | -0.001265 | -0.005185
-0.5 | -0.0003145 | -0.001065 | -0.0046
-0.49 | -0.000155 | -0.000944 | -0.00262
-0.48 | -7.05e-05 | -0.000673 | -0.00164
-0.47 | 2e-05 | -6.95e-05 | 0.000465
-0.46 | 0.000195 | 0.0005305 | 0.002695
-0.45 | 0.0004605 | 0.0014035 | 0.00448
-0.44 | 0.0009 | 0.0028485 | 0.009675
-0.43 | 0.001395 | 0.00475 | 0.0158
-0.42 | 0.002048 | 0.006874 | 0.023485
-0.41 | 0.002975 | 0.00991 | 0.03472
-0.4 | 0.0043065 | 0.014295 | 0.05025
-0.39 | 0.006047 | 0.02014 | 0.07162
-0.38 | 0.00833 | 0.02808 | 0.10016
-0.37 | 0.0116235 | 0.038935 | 0.146385
-0.36 | 0.0181725 | 0.054785 | 0.204295
-0.35 | 0.02473 | 0.07614 | 0.281
-0.34 | 0.03165 | 0.105465 | 0.3961
-0.33 | 0.04362 | 0.15222 | 0.5514
-0.32 | 0.059875 | 0.207665 | 0.76445
-0.31 | 0.08267 | 0.27475 | 1.05705
-0.3 | 0.112625 | 0.3811 | 1.46565
-0.29 | 0.163145 | 0.5245 | 2.0135
-0.28 | 0.223245 | 0.72385 | 2.7155
-0.27 | 0.29265 | 0.9845 | 3.672
-0.26 | 0.39515 | 1.3429 | 5.043
-0.25 | 0.53975 | 1.812 | 6.843
-0.24 | 0.73485 | 2.4545 | 9.186
-0.23 | 0.9955 | 3.294 | 12.4075
-0.22 | 1.35065 | 4.433 | 16.6145
-0.21 | 1.81235 | 5.913 | 21.976
-0.2 | 2.438 | 7.951 | 29.385
-0.19 | 3.3 | 10.7175 | 38.84
-0.18 | 4.403 | 14.1835 | 50.66
-0.17 | 5.8695 | 18.8415 | 65.105
-0.16 | 7.713 | 24.275 | 82.73
-0.15 | 10.292 | 31.78 | 105.225
-0.14 | 13.659 | 41.945 | 134.91
-0.13 | 18.0865 | 53.42 | 164.215
-0.12 | 23.71 | 68.38 | 198.4
-0.11 | 30.7 | 87.175 | 238.75
-0.1 | 40.005 | 109.69 | 284.05
-0.09 | 50.98 | 136.135 | 328.85
-0.08 | 64.505 | 167.245 | 374
-0.07 | 80.785 | 201.65 | 427.95
-0.06 | 100.71 | 242.75 | 483.45
-0.05 | 121.155 | 288.2 | 535.25
-0.04 | 147.41 | 332.7 | 579.95
-0.03 | 179 | 384.2 | 632.6
-0.02 | 209.6 | 433.3 | 691.8
-0.01 | 245.1 | 490.65 | 748.05
0 | 278.8 | 547.05 | 796
0.01 | 312 | 589.15 | 827.5
0.02 | 348.7 | 643.6 | 865.5
0.03 | 382.1 | 694.45 | 912.5
0.04 | 410.75 | 732.15 | 951
0.05 | 440.7 | 778.5 | 989
0.06 | 466.05 | 826 | 1027.5
0.07 | 481.45 | 856 | 1042
0.08 | 496.65 | 892 | 1068.5
0.09 | 505.5 | 923 | 1101.5
0.1 | 508.45 | 954 | 1119
0.11 | 516.5 | 991 | 1146.5
0.12 | 516 | 1012 | 1158
0.13 | 506.5 | 1032 | 1170
0.14 | 499.5 | 1045 | 1185.5
0.15 | 488 | 1068.5 | 1199
0.16 | 474 | 1092 | 1203
0.17 | 451.5 | 1100 | 1207
0.18 | 431 | 1110.5 | 1220
0.19 | 416 | 1119.5 | 1221.5
0.2 | 403.5 | 1135 | 1237
0.21 | 391 | 1146.5 | 1225
0.22 | 359 | 1143 | 1220.5
0.23 | 330 | 1138.5 | 1235.5
0.24 | 317.5 | 1149.5 | 1226.5
0.25 | 298.5 | 1155.5 | 1226.5
0.26 | 291.5 | 1148 | 1213
0.27 | 277 | 1146 | 1202
0.28 | 246.5 | 1133 | 1207
0.29 | 228.5 | 1137 | 1201
0.3 | 216.5 | 1136 | 1178.5
0.31 | 211 | 1114.5 | 1172.5
0.32 | 205.5 | 1109 | 1169
0.33 | 184 | 1095 | 1153.5
0.34 | 160 | 1079 | 1144.5
0.35 | 163 | 1067.5 | 1117
0.36 | 159 | 1055.5 | 1107.5
0.37 | 142 | 1031.5 | 1103
0.38 | 126.5 | 1013.5 | 1076.5
0.39 | 108.5 | 999 | 1055.5
0.4 | 122 | 972 | 1034.5
0.41 | 125.5 | 954 | 1021.5
0.42 | 95.5 | 927 | 1006
0.43 | 88 | 903.5 | 982
0.44 | 89.5 | 880.5 | 949.5
0.45 | 95 | 852 | 924.5
0.46 | 90.5 | 824.5 | 920
0.47 | 66 | 792.5 | 895
0.48 | 63.5 | 765.5 | 865
0.49 | 90.5 | 735 | 825
0.5 | 109 | 717 | 790