## IDS-VDS Characteristic (mA-mm)
VGS (V) | VDS = 0.100 V | VDS = 0.500 V | VDS = 0.900 V
-0.75 | 0.00030952 | 0.0012094 | 0.0038404
-0.74 | 0.00029611 | 0.0011568 | 0.0037425
-0.73 | 0.0002825 | 0.0011201 | 0.0036219
-0.72 | 0.00026841 | 0.0010807 | 0.0035171
-0.71 | 0.0002575 | 0.0010427 | 0.0033936
-0.7 | 0.00024404 | 0.0010069 | 0.0032907
-0.69 | 0.00023277 | 0.0009673 | 0.003202
-0.68 | 0.0002249 | 0.0009256 | 0.0031184
-0.67 | 0.00021393 | 0.0009039 | 0.0030265
-0.66 | 0.00020469 | 0.0008742 | 0.002929
-0.65 | 0.00019634 | 0.0008389 | 0.0028368
-0.64 | 0.0001878 | 0.000809 | 0.0027524
-0.63 | 0.00017774 | 0.0007788 | 0.002662
-0.62 | 0.0001706 | 0.0007488 | 0.0025773
-0.61 | 0.00016301 | 0.0007192 | 0.0025077
-0.6 | 0.00015616 | 0.0006947 | 0.0024152
-0.59 | 0.00014951 | 0.000671 | 0.0023471
-0.58 | 0.00014293 | 0.0006481 | 0.002275
-0.57 | 0.00013703 | 0.0006269 | 0.0021875
-0.56 | 0.00012998 | 0.0006058 | 0.0021409
-0.55 | 0.00012411 | 0.0005862 | 0.0020826
-0.54 | 0.00011904 | 0.0005661 | 0.0020051
-0.53 | 0.00011377 | 0.0005481 | 0.0019481
-0.52 | 0.00010999 | 0.0005301 | 0.0018985
-0.51 | 0.00010588 | 0.0005148 | 0.0018424
-0.5 | 0.0001027 | 0.00050428 | 0.001807
-0.49 | 9.983e-05 | 0.00048679 | 0.0017712
-0.48 | 9.852e-05 | 0.00048007 | 0.0017394
-0.47 | 9.819e-05 | 0.00047757 | 0.0017342
-0.46 | 9.975e-05 | 0.00048053 | 0.0017528
-0.45 | 0.0001031 | 0.0004934 | 0.0017847
-0.44 | 0.00010967 | 0.00051094 | 0.0018635
-0.43 | 0.00012079 | 0.00054621 | 0.001972
-0.42 | 0.00013741 | 0.0006046 | 0.0021638
-0.41 | 0.00016101 | 0.0006845 | 0.0024495
-0.4 | 0.00019545 | 0.000801 | 0.0028487
-0.39 | 0.00024521 | 0.0009709 | 0.0034385
-0.38 | 0.00031419 | 0.0012029 | 0.0042683
-0.37 | 0.00041035 | 0.0015341 | 0.005451
-0.36 | 0.00054448 | 0.0019789 | 0.007182
-0.35 | 0.0007684 | 0.0026159 | 0.009513
-0.34 | 0.0010311 | 0.003493 | 0.012792
-0.33 | 0.0013905 | 0.004699 | 0.017352
-0.32 | 0.0018864 | 0.006511 | 0.023691
-0.31 | 0.0025667 | 0.008809 | 0.032363
-0.3 | 0.0035166 | 0.012025 | 0.044701
-0.29 | 0.0048109 | 0.016382 | 0.06136
-0.28 | 0.006757 | 0.02241 | 0.0845
-0.27 | 0.009205 | 0.030653 | 0.11563
-0.26 | 0.012505 | 0.041935 | 0.15845
-0.25 | 0.017018 | 0.0576 | 0.21704
-0.24 | 0.023104 | 0.07808 | 0.29597
-0.23 | 0.031376 | 0.10575 | 0.401
-0.22 | 0.042768 | 0.14418 | 0.5428
-0.21 | 0.05827 | 0.19462 | 0.7326
-0.2 | 0.07875 | 0.26302 | 0.9907
-0.19 | 0.10637 | 0.35374 | 1.321
-0.18 | 0.14336 | 0.474 | 1.7641
-0.17 | 0.19318 | 0.6375 | 2.3332
-0.16 | 0.25918 | 0.8421 | 3.0601
-0.15 | 0.34695 | 1.1216 | 3.9895
-0.14 | 0.46548 | 1.4896 | 5.1848
-0.13 | 0.6205 | 1.9511 | 6.631
-0.12 | 0.8255 | 2.559 | 8.46
-0.11 | 1.0849 | 3.3189 | 10.614
-0.1 | 1.4343 | 4.2839 | 13.191
-0.09 | 1.8802 | 5.5209 | 16.277
-0.08 | 2.4426 | 6.992 | 19.72
-0.07 | 3.1554 | 8.815 | 23.752
-0.06 | 4.0433 | 11.015 | 28.262
-0.05 | 5.1583 | 13.644 | 33.35
-0.04 | 6.447 | 16.735 | 38.939
-0.03 | 8.073 | 20.308 | 44.965
-0.02 | 9.955 | 24.285 | 51.555
-0.01 | 12.217 | 28.923 | 58.76
0 | 14.826 | 34.129 | 66.46
0.01 | 17.749 | 39.759 | 74.57
0.02 | 20.981 | 45.864 | 82.9
0.03 | 24.667 | 52.534 | 91.86
0.04 | 28.601 | 59.61 | 101.16
0.05 | 32.832 | 67.16 | 110.82
0.06 | 37.334 | 75.14 | 120.83
0.07 | 42.066 | 83.62 | 131.04
0.08 | 46.982 | 92.3 | 141.68
0.09 | 52.008 | 101.24 | 152.52
0.1 | 57.01 | 110.76 | 163.57
0.11 | 62.22 | 120.32 | 174.97
0.12 | 67.42 | 130.34 | 186.28
0.13 | 72.53 | 140.59 | 197.97
0.14 | 77.58 | 150.78 | 209.74
0.15 | 82.5 | 161.46 | 221.56
0.16 | 87.3 | 172.3 | 233.64
0.17 | 92 | 183.11 | 245.57
0.18 | 96.47 | 194.17 | 257.68
0.19 | 100.8 | 205.31 | 269.92
0.2 | 104.82 | 216.59 | 282.1
0.21 | 108.74 | 228.01 | 294.38
0.22 | 112.46 | 239.49 | 306.77
0.23 | 115.93 | 250.65 | 319
0.24 | 119.39 | 262.27 | 331.17
0.25 | 122.43 | 273.85 | 343.62
0.26 | 125.36 | 285.19 | 355.57
0.27 | 128.16 | 296.82 | 367.73
0.28 | 130.68 | 307.98 | 379.84
0.29 | 133.22 | 319.42 | 391.74
0.3 | 135.53 | 330.83 | 403.74
0.31 | 137.66 | 341.96 | 415.49
0.32 | 139.6 | 353.09 | 427.17
0.33 | 141.65 | 364.15 | 438.79
0.34 | 143.34 | 375.02 | 450.24
0.35 | 145.06 | 385.77 | 461.39
0.36 | 146.57 | 396.35 | 472.62
0.37 | 148.01 | 406.79 | 483.7
0.38 | 149.57 | 417.12 | 494.56
0.39 | 150.8 | 427.1 | 505.23
0.4 | 151.92 | 436.92 | 515.55
0.41 | 153.08 | 446.57 | 525.9
0.42 | 154.01 | 456.01 | 536.16
0.43 | 155.17 | 465.23 | 545.94
0.44 | 156.05 | 474.11 | 555.66
0.45 | 156.9 | 482.73 | 565.04
0.46 | 157.75 | 491.21 | 574.4
0.47 | 158.65 | 499.28 | 583
0.48 | 159.39 | 507.08 | 591.8
0.49 | 160.12 | 514.57 | 600.6
0.5 | 160.82 | 521.85 | 608.6

## Tranconductance (mS-mm)
VGS (V) | VDS = 0.100 V | VDS = 0.500 V | VDS = 0.900 V
-0.75 | -0.001341 | -0.00526 | -0.00979
-0.74 | -0.001351 | -0.004465 | -0.010925
-0.73 | -0.001385 | -0.003805 | -0.01127
-0.72 | -0.00125 | -0.00387 | -0.011415
-0.71 | -0.0012185 | -0.00369 | -0.01132
-0.7 | -0.0012365 | -0.00377 | -0.00958
-0.69 | -0.000957 | -0.004065 | -0.008615
-0.68 | -0.000942 | -0.00317 | -0.008775
-0.67 | -0.0010105 | -0.00257 | -0.00947
-0.66 | -0.0008795 | -0.00325 | -0.009485
-0.65 | -0.0008445 | -0.00326 | -0.00883
-0.64 | -0.00093 | -0.003005 | -0.00874
-0.63 | -0.00086 | -0.00301 | -0.008755
-0.62 | -0.0007365 | -0.00298 | -0.007715
-0.61 | -0.000722 | -0.002705 | -0.008105
-0.6 | -0.000675 | -0.00241 | -0.00803
-0.59 | -0.0006615 | -0.00233 | -0.00701
-0.58 | -0.000624 | -0.002205 | -0.00798
-0.57 | -0.0006475 | -0.002115 | -0.006705
-0.56 | -0.000646 | -0.002035 | -0.005245
-0.55 | -0.000547 | -0.001985 | -0.00679
-0.54 | -0.000517 | -0.001905 | -0.006725
-0.53 | -0.0004525 | -0.0018 | -0.00533
-0.52 | -0.0003945 | -0.001665 | -0.005285
-0.51 | -0.0003645 | -0.001291 | -0.004575
-0.5 | -0.0003025 | -0.0014005 | -0.00356
-0.49 | -0.000209 | -0.0012105 | -0.00338
-0.48 | -8.2e-05 | -0.000461 | -0.00185
-0.47 | 6.15e-05 | 2.3e-05 | 0.00067
-0.46 | 0.0002455 | 0.0007915 | 0.002525
-0.45 | 0.000496 | 0.0015205 | 0.005535
-0.44 | 0.0008845 | 0.0026405 | 0.009365
-0.43 | 0.001387 | 0.004683 | 0.015015
-0.42 | 0.002011 | 0.0069145 | 0.023875
-0.41 | 0.002902 | 0.00982 | 0.034245
-0.4 | 0.00421 | 0.01432 | 0.04945
-0.39 | 0.005937 | 0.020095 | 0.07098
-0.38 | 0.008257 | 0.02816 | 0.100625
-0.37 | 0.0115145 | 0.0388 | 0.145685
-0.36 | 0.0179025 | 0.05409 | 0.2031
-0.35 | 0.024331 | 0.075705 | 0.2805
-0.34 | 0.031105 | 0.104155 | 0.39195
-0.33 | 0.042765 | 0.1509 | 0.54495
-0.32 | 0.05881 | 0.2055 | 0.75055
-0.31 | 0.08151 | 0.2757 | 1.0505
-0.3 | 0.11221 | 0.37865 | 1.44985
-0.29 | 0.16202 | 0.51925 | 1.98995
-0.28 | 0.219705 | 0.71355 | 2.7135
-0.27 | 0.2874 | 0.97625 | 3.6975
-0.26 | 0.39065 | 1.34735 | 5.0705
-0.25 | 0.52995 | 1.80725 | 6.876
-0.24 | 0.7179 | 2.4075 | 9.198
-0.23 | 0.9832 | 3.305 | 12.3415
-0.22 | 1.3447 | 4.4435 | 16.58
-0.21 | 1.7991 | 5.942 | 22.395
-0.2 | 2.405 | 7.956 | 29.42
-0.19 | 3.2305 | 10.549 | 38.67
-0.18 | 4.3405 | 14.188 | 50.61
-0.17 | 5.791 | 18.405 | 64.8
-0.16 | 7.6885 | 24.205 | 82.815
-0.15 | 10.315 | 32.375 | 106.235
-0.14 | 13.6775 | 41.475 | 132.075
-0.13 | 18.001 | 53.47 | 163.76
-0.12 | 23.22 | 68.39 | 199.15
-0.11 | 30.44 | 86.245 | 236.55
-0.1 | 39.765 | 110.1 | 283.15
-0.09 | 50.415 | 135.405 | 326.45
-0.08 | 63.76 | 164.705 | 373.75
-0.07 | 80.035 | 201.15 | 427.1
-0.06 | 100.145 | 241.45 | 479.9
-0.05 | 120.185 | 286 | 533.85
-0.04 | 145.735 | 333.2 | 580.75
-0.03 | 175.4 | 377.5 | 630.8
-0.02 | 207.2 | 430.75 | 689.75
-0.01 | 243.55 | 492.2 | 745.25
0 | 276.6 | 541.8 | 790.5
0.01 | 307.75 | 586.75 | 822
0.02 | 345.9 | 638.75 | 864.5
0.03 | 381 | 687.3 | 913
0.04 | 408.25 | 731.3 | 948
0.05 | 436.65 | 776.5 | 983.5
0.06 | 461.7 | 823 | 1011
0.07 | 482.4 | 858 | 1042.5
0.08 | 497.1 | 881 | 1074
0.09 | 501.4 | 923 | 1094.5
0.1 | 510.6 | 954 | 1122.5
0.11 | 520.5 | 979 | 1135.5
0.12 | 515.5 | 1013.5 | 1150
0.13 | 508 | 1022 | 1173
0.14 | 498.5 | 1043.5 | 1179.5
0.15 | 486 | 1076 | 1195
0.16 | 475 | 1082.5 | 1200.5
0.17 | 458.5 | 1093.5 | 1202
0.18 | 440 | 1110 | 1217.5
0.19 | 417.5 | 1121 | 1221
0.2 | 397 | 1135 | 1223
0.21 | 382 | 1145 | 1233.5
0.22 | 359.5 | 1132 | 1231
0.23 | 346.5 | 1139 | 1220
0.24 | 325 | 1160 | 1231
0.25 | 298.5 | 1146 | 1220
0.26 | 286.5 | 1148.5 | 1205.5
0.27 | 266 | 1139.5 | 1213.5
0.28 | 253 | 1130 | 1200.5
0.29 | 242.5 | 1142.5 | 1195
0.3 | 222 | 1127 | 1187.5
0.31 | 203.5 | 1113 | 1171.5
0.32 | 199.5 | 1109.5 | 1165
0.33 | 187 | 1096.5 | 1153.5
0.34 | 170.5 | 1081 | 1130
0.35 | 161.5 | 1066.5 | 1119
0.36 | 147.5 | 1051 | 1115.5
0.37 | 150 | 1038.5 | 1097
0.38 | 139.5 | 1015.5 | 1076.5
0.39 | 117.5 | 990 | 1049.5
0.4 | 114 | 973.5 | 1033.5
0.41 | 104.5 | 954.5 | 1030.5
0.42 | 104.5 | 933 | 1002
0.43 | 102 | 905 | 975
0.44 | 86.5 | 875 | 955
0.45 | 85 | 855 | 937
0.46 | 87.5 | 827.5 | 898
0.47 | 82 | 793.5 | 870
0.48 | 73.5 | 764.5 | 880
0.49 | 71.5 | 738.5 | 840
0.5 | 70 | 728 | 800