## IDS-VDS Characteristic (mA-mm)
VGS (V) | VDS = 0.100 V | VDS = 0.500 V | VDS = 0.900 V
-0.75 | 0.00031132 | 0.0012009 | 0.0039845
-0.74 | 0.00029691 | 0.0011705 | 0.0038434
-0.73 | 0.0002828 | 0.0011252 | 0.0037159
-0.72 | 0.00027318 | 0.0010926 | 0.0036021
-0.71 | 0.00025896 | 0.0010541 | 0.0034984
-0.7 | 0.00024711 | 0.0010239 | 0.0033887
-0.69 | 0.00023341 | 0.0009821 | 0.003278
-0.68 | 0.00022683 | 0.0009505 | 0.0031739
-0.67 | 0.00021483 | 0.0009084 | 0.0030777
-0.66 | 0.00020612 | 0.0008794 | 0.0030077
-0.65 | 0.00019644 | 0.0008452 | 0.002894
-0.64 | 0.00018809 | 0.0008098 | 0.0027997
-0.63 | 0.00017933 | 0.0007861 | 0.0027115
-0.62 | 0.00017206 | 0.0007488 | 0.0026376
-0.61 | 0.00016496 | 0.0007265 | 0.0025352
-0.6 | 0.00015704 | 0.0007052 | 0.0024663
-0.59 | 0.00014972 | 0.0006744 | 0.0023858
-0.58 | 0.00014344 | 0.000652 | 0.002306
-0.57 | 0.00013697 | 0.0006295 | 0.0022431
-0.56 | 0.00013051 | 0.0006081 | 0.0021752
-0.55 | 0.00012494 | 0.0005871 | 0.0021076
-0.54 | 0.00011972 | 0.0005666 | 0.0020382
-0.53 | 0.00011427 | 0.0005499 | 0.0019907
-0.52 | 0.00011004 | 0.0005323 | 0.0019335
-0.51 | 0.00010542 | 0.0005115 | 0.0018784
-0.5 | 0.00010322 | 0.0005041 | 0.0018341
-0.49 | 0.00010044 | 0.00049147 | 0.0017848
-0.48 | 9.791e-05 | 0.00048232 | 0.001774
-0.47 | 9.76e-05 | 0.00048063 | 0.0017501
-0.46 | 9.792e-05 | 0.0004784 | 0.0017645
-0.45 | 0.00010129 | 0.00048839 | 0.0017946
-0.44 | 0.00010685 | 0.00050438 | 0.001842
-0.43 | 0.00011738 | 0.00053676 | 0.0019457
-0.42 | 0.00013257 | 0.0005879 | 0.0021084
-0.41 | 0.00015438 | 0.0006608 | 0.0023734
-0.4 | 0.00018663 | 0.0007687 | 0.002738
-0.39 | 0.00023244 | 0.0009201 | 0.0032581
-0.38 | 0.00029726 | 0.0011347 | 0.0040313
-0.37 | 0.00038741 | 0.0014333 | 0.0051057
-0.36 | 0.00051175 | 0.0018534 | 0.00671
-0.35 | 0.0007199 | 0.0024392 | 0.008841
-0.34 | 0.0009686 | 0.0032525 | 0.011843
-0.33 | 0.0013068 | 0.0043886 | 0.016046
-0.32 | 0.0017672 | 0.006068 | 0.021896
-0.31 | 0.002411 | 0.008188 | 0.03008
-0.3 | 0.0033 | 0.011178 | 0.041196
-0.29 | 0.0045183 | 0.01522 | 0.056996
-0.28 | 0.006346 | 0.020858 | 0.07834
-0.27 | 0.008665 | 0.028597 | 0.10692
-0.26 | 0.01178 | 0.039099 | 0.14634
-0.25 | 0.016064 | 0.053102 | 0.2009
-0.24 | 0.021793 | 0.07302 | 0.27415
-0.23 | 0.029729 | 0.09915 | 0.37536
-0.22 | 0.040379 | 0.13452 | 0.50408
-0.21 | 0.05475 | 0.18062 | 0.6811
-0.2 | 0.07546 | 0.24487 | 0.9241
-0.19 | 0.10163 | 0.3309 | 1.2362
-0.18 | 0.13742 | 0.4448 | 1.6533
-0.17 | 0.18485 | 0.5968 | 2.1896
-0.16 | 0.24794 | 0.7909 | 2.878
-0.15 | 0.332 | 1.0531 | 3.7664
-0.14 | 0.44502 | 1.3989 | 4.8958
-0.13 | 0.5919 | 1.8475 | 6.339
-0.12 | 0.7865 | 2.4109 | 8.048
-0.11 | 1.0409 | 3.1509 | 10.143
-0.1 | 1.3699 | 4.0549 | 12.685
-0.09 | 1.8014 | 5.24 | 15.637
-0.08 | 2.3473 | 6.675 | 19.125
-0.07 | 3.0345 | 8.428 | 22.981
-0.06 | 3.9029 | 10.592 | 27.433
-0.05 | 4.9683 | 13.085 | 32.426
-0.04 | 6.243 | 16.108 | 37.897
-0.03 | 7.812 | 19.593 | 43.95
-0.02 | 9.697 | 23.556 | 50.421
-0.01 | 11.883 | 28.112 | 57.53
0 | 14.443 | 33.155 | 65
0.01 | 17.336 | 38.734 | 73.07
0.02 | 20.558 | 44.764 | 81.41
0.03 | 24.218 | 51.422 | 90.28
0.04 | 28.064 | 58.38 | 99.67
0.05 | 32.302 | 65.94 | 109.13
0.06 | 36.775 | 73.77 | 119.14
0.07 | 41.489 | 82.22 | 129.54
0.08 | 46.362 | 90.94 | 139.98
0.09 | 51.405 | 99.91 | 150.79
0.1 | 56.523 | 109.3 | 161.78
0.11 | 61.57 | 118.91 | 173
0.12 | 66.84 | 128.89 | 184.61
0.13 | 71.97 | 139.07 | 196.17
0.14 | 77.02 | 149.36 | 207.75
0.15 | 81.98 | 159.82 | 219.75
0.16 | 86.83 | 170.72 | 231.82
0.17 | 91.5 | 181.59 | 243.81
0.18 | 96.05 | 192.65 | 256.07
0.19 | 100.39 | 203.87 | 268.05
0.2 | 104.62 | 214.91 | 280.4
0.21 | 108.49 | 226.49 | 292.8
0.22 | 112.16 | 237.89 | 304.93
0.23 | 115.71 | 249.33 | 317.23
0.24 | 119.03 | 260.8 | 329.45
0.25 | 122.41 | 272.35 | 341.74
0.26 | 125.33 | 283.8 | 353.98
0.27 | 128.06 | 295.25 | 366.15
0.28 | 130.66 | 306.73 | 377.94
0.29 | 133.12 | 317.92 | 390.03
0.3 | 135.52 | 329.41 | 402.14
0.31 | 137.81 | 340.67 | 413.89
0.32 | 139.76 | 351.74 | 425.7
0.33 | 141.58 | 362.92 | 437.16
0.34 | 143.55 | 373.62 | 448.66
0.35 | 145.16 | 384.49 | 460.08
0.36 | 146.82 | 395.11 | 471.19
0.37 | 148.23 | 405.65 | 482.41
0.38 | 149.44 | 415.99 | 493.12
0.39 | 150.94 | 425.98 | 503.79
0.4 | 152.18 | 435.89 | 514.28
0.41 | 153.34 | 445.53 | 524.59
0.42 | 154.33 | 455.14 | 534.68
0.43 | 155.24 | 464.23 | 544.67
0.44 | 156.35 | 473.23 | 554.41
0.45 | 157.29 | 481.91 | 563.86
0.46 | 158.07 | 490.4 | 572.8
0.47 | 158.79 | 498.58 | 581.9
0.48 | 159.71 | 506.38 | 591
0.49 | 160.39 | 513.99 | 599.2
0.5 | 161.14 | 521.23 | 607.6

## Tranconductance (mS-mm)
VGS (V) | VDS = 0.100 V | VDS = 0.500 V | VDS = 0.900 V
-0.75 | -0.001441 | -0.00304 | -0.01411
-0.74 | -0.001426 | -0.003785 | -0.01343
-0.73 | -0.0011865 | -0.003895 | -0.012065
-0.72 | -0.001192 | -0.003555 | -0.010875
-0.71 | -0.0013035 | -0.003435 | -0.01067
-0.7 | -0.0012775 | -0.0036 | -0.01102
-0.69 | -0.001014 | -0.00367 | -0.01074
-0.68 | -0.000929 | -0.003685 | -0.010015
-0.67 | -0.0010355 | -0.003555 | -0.00831
-0.66 | -0.0009195 | -0.00316 | -0.009185
-0.65 | -0.0009015 | -0.00348 | -0.0104
-0.64 | -0.0008555 | -0.002955 | -0.009125
-0.63 | -0.0008015 | -0.00305 | -0.008105
-0.62 | -0.0007185 | -0.00298 | -0.008815
-0.61 | -0.000751 | -0.00218 | -0.008565
-0.6 | -0.000762 | -0.002605 | -0.00747
-0.59 | -0.00068 | -0.00266 | -0.008015
-0.58 | -0.0006375 | -0.002245 | -0.007135
-0.57 | -0.0006465 | -0.002195 | -0.00654
-0.56 | -0.0006015 | -0.00212 | -0.006775
-0.55 | -0.0005395 | -0.002075 | -0.00685
-0.54 | -0.0005335 | -0.00186 | -0.005845
-0.53 | -0.000484 | -0.001715 | -0.005235
-0.52 | -0.0004425 | -0.00192 | -0.005615
-0.51 | -0.000341 | -0.00141 | -0.00497
-0.5 | -0.000249 | -0.0010015 | -0.00468
-0.49 | -0.0002655 | -0.001089 | -0.003005
-0.48 | -0.000142 | -0.000542 | -0.001735
-0.47 | 5e-07 | -0.000196 | -0.000475
-0.46 | 0.0001845 | 0.000388 | 0.002225
-0.45 | 0.0004465 | 0.001299 | 0.003875
-0.44 | 0.0008045 | 0.0024185 | 0.007555
-0.43 | 0.001286 | 0.004176 | 0.01332
-0.42 | 0.00185 | 0.006202 | 0.021385
-0.41 | 0.002703 | 0.00904 | 0.03148
-0.4 | 0.003903 | 0.012965 | 0.044235
-0.39 | 0.0055315 | 0.0183 | 0.064665
-0.38 | 0.0077485 | 0.02566 | 0.09238
-0.37 | 0.0107245 | 0.035935 | 0.133935
-0.36 | 0.0166245 | 0.050295 | 0.186765
-0.35 | 0.0228425 | 0.069955 | 0.25665
-0.34 | 0.029345 | 0.09747 | 0.36025
-0.33 | 0.03993 | 0.140775 | 0.50265
-0.32 | 0.05521 | 0.18997 | 0.7017
-0.31 | 0.07664 | 0.2555 | 0.965
-0.3 | 0.105365 | 0.3516 | 1.3458
-0.29 | 0.1523 | 0.484 | 1.8572
-0.28 | 0.207335 | 0.66885 | 2.4962
-0.27 | 0.2717 | 0.91205 | 3.4
-0.26 | 0.36995 | 1.22525 | 4.699
-0.25 | 0.50065 | 1.69605 | 6.3905
-0.24 | 0.68325 | 2.3024 | 8.723
-0.23 | 0.9293 | 3.075 | 11.4965
-0.22 | 1.25105 | 4.0735 | 15.287
-0.21 | 1.75405 | 5.5175 | 21.001
-0.2 | 2.344 | 7.514 | 27.755
-0.19 | 3.098 | 9.9965 | 36.46
-0.18 | 4.161 | 13.295 | 47.67
-0.17 | 5.526 | 17.305 | 61.235
-0.16 | 7.3575 | 22.815 | 78.84
-0.15 | 9.854 | 30.4 | 100.89
-0.14 | 12.995 | 39.72 | 128.63
-0.13 | 17.074 | 50.6 | 157.61
-0.12 | 22.45 | 65.17 | 190.2
-0.11 | 29.17 | 82.2 | 231.85
-0.1 | 38.025 | 104.455 | 274.7
-0.09 | 48.87 | 131.005 | 322
-0.08 | 61.655 | 159.4 | 367.2
-0.07 | 77.78 | 195.85 | 415.4
-0.06 | 96.69 | 232.85 | 472.25
-0.05 | 117.005 | 275.8 | 523.2
-0.04 | 142.185 | 325.4 | 576.2
-0.03 | 172.7 | 372.4 | 626.2
-0.02 | 203.55 | 425.95 | 679
-0.01 | 237.3 | 479.95 | 728.95
0 | 272.65 | 531.1 | 777
0.01 | 305.75 | 580.45 | 820.5
0.02 | 344.1 | 634.4 | 860.5
0.03 | 375.3 | 680.8 | 913
0.04 | 404.2 | 725.9 | 942.5
0.05 | 435.55 | 769.5 | 973.5
0.06 | 459.35 | 814 | 1020.5
0.07 | 479.35 | 858.5 | 1042
0.08 | 495.8 | 884.5 | 1062.5
0.09 | 508.05 | 918 | 1090
0.1 | 508.25 | 950 | 1110.5
0.11 | 515.85 | 979.5 | 1141.5
0.12 | 520 | 1008 | 1158.5
0.13 | 509 | 1023.5 | 1157
0.14 | 500.5 | 1037.5 | 1179
0.15 | 490.5 | 1068 | 1203.5
0.16 | 476 | 1088.5 | 1203
0.17 | 461 | 1096.5 | 1212.5
0.18 | 444.5 | 1114 | 1212
0.19 | 428.5 | 1113 | 1216.5
0.2 | 405 | 1131 | 1237.5
0.21 | 377 | 1149 | 1226.5
0.22 | 361 | 1142 | 1221.5
0.23 | 343.5 | 1145.5 | 1226
0.24 | 335 | 1151 | 1225.5
0.25 | 315 | 1150 | 1226.5
0.26 | 282.5 | 1145 | 1220.5
0.27 | 266.5 | 1146.5 | 1198
0.28 | 253 | 1133.5 | 1194
0.29 | 243 | 1134 | 1210
0.3 | 234.5 | 1137.5 | 1193
0.31 | 212 | 1116.5 | 1178
0.32 | 188.5 | 1112.5 | 1163.5
0.33 | 189.5 | 1094 | 1148
0.34 | 179 | 1078.5 | 1146
0.35 | 163.5 | 1074.5 | 1126.5
0.36 | 153.5 | 1058 | 1116.5
0.37 | 131 | 1044 | 1096.5
0.38 | 135.5 | 1016.5 | 1069
0.39 | 137 | 995 | 1058
0.4 | 120 | 977.5 | 1040
0.41 | 107.5 | 962.5 | 1020
0.42 | 95 | 935 | 1004
0.43 | 101 | 904.5 | 986.5
0.44 | 102.5 | 884 | 959.5
0.45 | 86 | 858.5 | 919.5
0.46 | 75 | 833.5 | 902
0.47 | 82 | 799 | 910
0.48 | 80 | 770.5 | 865
0.49 | 71.5 | 742.5 | 830
0.5 | 75 | 724 | 840