## IDS-VDS Characteristic (mA-mm)
VGS (V) | VDS = 0.100 V | VDS = 0.500 V | VDS = 0.900 V
-0.75 | 0.00032579 | 0.0013317 | 0.0043231
-0.74 | 0.00031035 | 0.0012809 | 0.0042029
-0.73 | 0.00029794 | 0.0012383 | 0.0040812
-0.72 | 0.00028361 | 0.0011887 | 0.0039465
-0.71 | 0.00027093 | 0.0011439 | 0.0038321
-0.7 | 0.00025896 | 0.0010986 | 0.0037052
-0.69 | 0.000249 | 0.0010709 | 0.0036193
-0.68 | 0.00023937 | 0.0010359 | 0.0034856
-0.67 | 0.00023023 | 0.0009932 | 0.0033668
-0.66 | 0.000219 | 0.0009499 | 0.0032606
-0.65 | 0.0002082 | 0.000914 | 0.0031593
-0.64 | 0.0001991 | 0.0008892 | 0.003071
-0.63 | 0.00019028 | 0.0008567 | 0.0029566
-0.62 | 0.00018065 | 0.0008264 | 0.0028688
-0.61 | 0.00017448 | 0.0007926 | 0.0027863
-0.6 | 0.00016464 | 0.0007574 | 0.002686
-0.59 | 0.00015757 | 0.0007317 | 0.0026052
-0.58 | 0.00015124 | 0.000708 | 0.00252
-0.57 | 0.00014434 | 0.0006777 | 0.0024472
-0.56 | 0.00013816 | 0.0006572 | 0.0023501
-0.55 | 0.0001311 | 0.0006305 | 0.0022905
-0.54 | 0.00012579 | 0.0006125 | 0.0022132
-0.53 | 0.00011984 | 0.0005945 | 0.0021603
-0.52 | 0.00011481 | 0.0005731 | 0.0020906
-0.51 | 0.00011096 | 0.0005564 | 0.0020213
-0.5 | 0.00010731 | 0.000538 | 0.0019805
-0.49 | 0.00010447 | 0.0005272 | 0.0019489
-0.48 | 0.00010091 | 0.000517 | 0.0019043
-0.47 | 0.00010112 | 0.0005099 | 0.0018876
-0.46 | 0.0001016 | 0.0005121 | 0.001897
-0.45 | 0.00010521 | 0.0005175 | 0.0019121
-0.44 | 0.00011073 | 0.0005308 | 0.0019728
-0.43 | 0.0001198 | 0.0005599 | 0.0020737
-0.42 | 0.00013512 | 0.0006087 | 0.0022309
-0.41 | 0.00015722 | 0.0006796 | 0.0024784
-0.4 | 0.00018951 | 0.0007824 | 0.0028365
-0.39 | 0.00023636 | 0.0009368 | 0.0033702
-0.38 | 0.00030134 | 0.0011472 | 0.0041238
-0.37 | 0.00039157 | 0.0014491 | 0.0051889
-0.36 | 0.00051581 | 0.001865 | 0.006769
-0.35 | 0.0007261 | 0.0024503 | 0.008882
-0.34 | 0.0009779 | 0.0032579 | 0.011915
-0.33 | 0.0013201 | 0.0043734 | 0.01619
-0.32 | 0.0017845 | 0.006099 | 0.02203
-0.31 | 0.0024347 | 0.008236 | 0.030053
-0.3 | 0.0033316 | 0.011221 | 0.041528
-0.29 | 0.0045588 | 0.015313 | 0.05689
-0.28 | 0.006404 | 0.020956 | 0.0783
-0.27 | 0.00879 | 0.028706 | 0.1083
-0.26 | 0.011969 | 0.039147 | 0.14775
-0.25 | 0.016271 | 0.053463 | 0.2017
-0.24 | 0.022121 | 0.07393 | 0.27455
-0.23 | 0.030212 | 0.10015 | 0.3755
-0.22 | 0.041047 | 0.1354 | 0.50969
-0.21 | 0.05574 | 0.18398 | 0.69
-0.2 | 0.0767 | 0.2481 | 0.9278
-0.19 | 0.10364 | 0.33447 | 1.2455
-0.18 | 0.13993 | 0.45148 | 1.661
-0.17 | 0.18867 | 0.6049 | 2.2107
-0.16 | 0.25275 | 0.8075 | 2.9094
-0.15 | 0.33911 | 1.0677 | 3.7996
-0.14 | 0.45405 | 1.4158 | 4.9709
-0.13 | 0.6041 | 1.8683 | 6.394
-0.12 | 0.8021 | 2.4524 | 8.134
-0.11 | 1.0621 | 3.1915 | 10.263
-0.1 | 1.3993 | 4.1323 | 12.742
-0.09 | 1.8391 | 5.3245 | 15.784
-0.08 | 2.3975 | 6.75 | 19.229
-0.07 | 3.1002 | 8.579 | 23.193
-0.06 | 3.9768 | 10.671 | 27.633
-0.05 | 5.0604 | 13.305 | 32.619
-0.04 | 6.365 | 16.346 | 38.166
-0.03 | 7.964 | 19.864 | 44.237
-0.02 | 9.848 | 23.929 | 50.804
-0.01 | 12.097 | 28.419 | 57.93
0 | 14.703 | 33.597 | 65.66
0.01 | 17.619 | 39.197 | 73.58
0.02 | 20.847 | 45.329 | 82
0.03 | 24.503 | 51.971 | 91.03
0.04 | 28.412 | 59.1 | 100.28
0.05 | 32.68 | 66.54 | 110.03
0.06 | 37.185 | 74.61 | 119.87
0.07 | 41.951 | 83.02 | 130.3
0.08 | 46.871 | 91.83 | 140.88
0.09 | 51.872 | 100.85 | 151.71
0.1 | 56.96 | 110.2 | 162.76
0.11 | 62.11 | 119.93 | 174.05
0.12 | 67.33 | 129.94 | 185.73
0.13 | 72.47 | 140.12 | 197.29
0.14 | 77.49 | 150.37 | 209.07
0.15 | 82.5 | 161.14 | 220.91
0.16 | 87.41 | 171.97 | 233.04
0.17 | 92.02 | 182.94 | 245.16
0.18 | 96.45 | 194.01 | 257.34
0.19 | 100.7 | 205.08 | 269.62
0.2 | 104.86 | 216.49 | 281.64
0.21 | 108.94 | 227.99 | 294.27
0.22 | 112.67 | 239.39 | 306.57
0.23 | 116.14 | 250.91 | 318.87
0.24 | 119.43 | 262.35 | 331.2
0.25 | 122.54 | 274.04 | 343.46
0.26 | 125.61 | 285.57 | 355.74
0.27 | 128.41 | 297.06 | 367.87
0.28 | 131.05 | 308.4 | 380.05
0.29 | 133.49 | 319.82 | 391.98
0.3 | 135.83 | 331.33 | 404.09
0.31 | 137.95 | 342.6 | 415.97
0.32 | 140 | 353.79 | 427.73
0.33 | 141.98 | 364.81 | 439.54
0.34 | 143.78 | 375.77 | 450.8
0.35 | 145.58 | 386.59 | 462.31
0.36 | 146.97 | 397.29 | 473.59
0.37 | 148.48 | 407.9 | 484.69
0.38 | 150 | 418.1 | 495.68
0.39 | 151.15 | 428.22 | 506.27
0.4 | 152.4 | 438.2 | 516.87
0.41 | 153.47 | 447.9 | 527.26
0.42 | 154.64 | 457.46 | 537.48
0.43 | 155.71 | 466.66 | 547.38
0.44 | 156.67 | 475.66 | 557.15
0.45 | 157.49 | 484.41 | 566.7
0.46 | 158.35 | 492.93 | 575.7
0.47 | 159.27 | 501.03 | 585
0.48 | 159.95 | 508.9 | 593.6
0.49 | 160.88 | 516.48 | 602.2
0.5 | 161.44 | 523.84 | 610.8

## Tranconductance (mS-mm)
VGS (V) | VDS = 0.100 V | VDS = 0.500 V | VDS = 0.900 V
-0.75 | -0.001544 | -0.00508 | -0.01202
-0.74 | -0.0013925 | -0.00467 | -0.012095
-0.73 | -0.001337 | -0.00461 | -0.01282
-0.72 | -0.0013505 | -0.00472 | -0.012455
-0.71 | -0.0012325 | -0.004505 | -0.012065
-0.7 | -0.0010965 | -0.00365 | -0.01064
-0.69 | -0.0009795 | -0.003135 | -0.01098
-0.68 | -0.0009385 | -0.003885 | -0.012625
-0.67 | -0.0010185 | -0.0043 | -0.01125
-0.66 | -0.0011015 | -0.00396 | -0.010375
-0.65 | -0.000995 | -0.003035 | -0.00948
-0.64 | -0.000896 | -0.002865 | -0.010135
-0.63 | -0.0009225 | -0.00314 | -0.01011
-0.62 | -0.00079 | -0.003205 | -0.008515
-0.61 | -0.0008005 | -0.00345 | -0.00914
-0.6 | -0.0008455 | -0.003045 | -0.009055
-0.59 | -0.00067 | -0.00247 | -0.0083
-0.58 | -0.0006615 | -0.0027 | -0.0079
-0.57 | -0.000654 | -0.00254 | -0.008495
-0.56 | -0.000662 | -0.00236 | -0.007835
-0.55 | -0.0006185 | -0.002235 | -0.006845
-0.54 | -0.000563 | -0.0018 | -0.00651
-0.53 | -0.000549 | -0.00197 | -0.00613
-0.52 | -0.000444 | -0.001905 | -0.00695
-0.51 | -0.000375 | -0.001755 | -0.005505
-0.5 | -0.0003245 | -0.00146 | -0.00362
-0.49 | -0.00032 | -0.00105 | -0.00381
-0.48 | -0.0001675 | -0.000865 | -0.003065
-0.47 | 3.45e-05 | -0.000245 | -0.000365
-0.46 | 0.0002045 | 0.00038 | 0.001225
-0.45 | 0.0004565 | 0.000935 | 0.00379
-0.44 | 0.0007295 | 0.00212 | 0.00808
-0.43 | 0.0012195 | 0.003895 | 0.012905
-0.42 | 0.001871 | 0.005985 | 0.020235
-0.41 | 0.0027195 | 0.008685 | 0.03028
-0.4 | 0.003957 | 0.01286 | 0.04459
-0.39 | 0.0055915 | 0.01824 | 0.064365
-0.38 | 0.0077605 | 0.025615 | 0.090935
-0.37 | 0.0107235 | 0.03589 | 0.13226
-0.36 | 0.0167265 | 0.05006 | 0.184655
-0.35 | 0.0231045 | 0.069645 | 0.2573
-0.34 | 0.0297 | 0.096155 | 0.3654
-0.33 | 0.04033 | 0.142055 | 0.50575
-0.32 | 0.05573 | 0.19313 | 0.69315
-0.31 | 0.077355 | 0.2561 | 0.9749
-0.3 | 0.106205 | 0.35385 | 1.34185
-0.29 | 0.15362 | 0.48675 | 1.8386
-0.28 | 0.21156 | 0.66965 | 2.5705
-0.27 | 0.27825 | 0.90955 | 3.4725
-0.26 | 0.37405 | 1.23785 | 4.67
-0.25 | 0.5076 | 1.73915 | 6.34
-0.24 | 0.69705 | 2.33435 | 8.69
-0.23 | 0.9463 | 3.0735 | 11.757
-0.22 | 1.2764 | 4.1915 | 15.725
-0.21 | 1.78265 | 5.635 | 20.9055
-0.2 | 2.395 | 7.5245 | 27.775
-0.19 | 3.1615 | 10.169 | 36.66
-0.18 | 4.2515 | 13.5215 | 48.26
-0.17 | 5.641 | 17.801 | 62.42
-0.16 | 7.522 | 23.14 | 79.445
-0.15 | 10.065 | 30.415 | 103.075
-0.14 | 13.2495 | 40.03 | 129.72
-0.13 | 17.4025 | 51.83 | 158.155
-0.12 | 22.9 | 66.16 | 193.45
-0.11 | 29.86 | 83.995 | 230.4
-0.1 | 38.85 | 106.65 | 276.05
-0.09 | 49.91 | 130.885 | 324.35
-0.08 | 63.055 | 162.725 | 370.45
-0.07 | 78.965 | 196.05 | 420.2
-0.06 | 98.01 | 236.3 | 471.3
-0.05 | 119.41 | 283.75 | 526.65
-0.04 | 145.18 | 327.95 | 580.9
-0.03 | 174.15 | 379.15 | 631.9
-0.02 | 206.65 | 427.75 | 684.65
-0.01 | 242.75 | 483.4 | 742.8
0 | 276.1 | 538.9 | 782.5
0.01 | 307.2 | 586.6 | 817
0.02 | 344.2 | 638.7 | 872.5
0.03 | 378.25 | 688.55 | 914
0.04 | 408.85 | 728.45 | 950
0.05 | 438.65 | 775.5 | 979.5
0.06 | 463.55 | 824 | 1013.5
0.07 | 484.3 | 861 | 1050.5
0.08 | 496.05 | 891.5 | 1070.5
0.09 | 504.45 | 918.5 | 1094
0.1 | 511.9 | 954 | 1117
0.11 | 518.5 | 987 | 1148.5
0.12 | 518 | 1009.5 | 1162
0.13 | 508 | 1021.5 | 1167
0.14 | 501.5 | 1051 | 1181
0.15 | 496 | 1080 | 1198.5
0.16 | 476 | 1090 | 1212.5
0.17 | 452 | 1102 | 1215
0.18 | 434 | 1107 | 1223
0.19 | 420.5 | 1124 | 1215
0.2 | 412 | 1145.5 | 1232.5
0.21 | 390.5 | 1145 | 1246.5
0.22 | 360 | 1146 | 1230
0.23 | 338 | 1148 | 1231.5
0.24 | 320 | 1156.5 | 1229.5
0.25 | 309 | 1161 | 1227
0.26 | 293.5 | 1151 | 1220.5
0.27 | 272 | 1141.5 | 1215.5
0.28 | 254 | 1138 | 1205.5
0.29 | 239 | 1146.5 | 1202
0.3 | 223 | 1139 | 1199.5
0.31 | 208.5 | 1123 | 1182
0.32 | 201.5 | 1110.5 | 1178.5
0.33 | 189 | 1099 | 1153.5
0.34 | 180 | 1089 | 1138.5
0.35 | 159.5 | 1076 | 1139.5
0.36 | 145 | 1065.5 | 1119
0.37 | 151.5 | 1040.5 | 1104.5
0.38 | 133.5 | 1016 | 1079
0.39 | 120 | 1005 | 1059.5
0.4 | 116 | 984 | 1049.5
0.41 | 112 | 963 | 1030.5
0.42 | 112 | 938 | 1006
0.43 | 101.5 | 910 | 983.5
0.44 | 89 | 887.5 | 966
0.45 | 84 | 863.5 | 927.5
0.46 | 89 | 831 | 915
0.47 | 80 | 798.5 | 895
0.48 | 80.5 | 772.5 | 860
0.49 | 74.5 | 747 | 860
0.5 | 56 | 736 | 860