## IDS-VDS Characteristic (mA-mm)
VGS (V) | VDS = 0.100 V | VDS = 0.500 V | VDS = 0.900 V
-0.75 | 0.00033658 | 0.0013534 | 0.004472
-0.74 | 0.00032053 | 0.0013024 | 0.0043481
-0.73 | 0.00030408 | 0.0012547 | 0.0042411
-0.72 | 0.00029152 | 0.0012087 | 0.0040867
-0.71 | 0.00027875 | 0.0011663 | 0.0039537
-0.7 | 0.00026755 | 0.0011268 | 0.0038556
-0.69 | 0.00025429 | 0.0010758 | 0.0037119
-0.68 | 0.00024357 | 0.0010455 | 0.0036006
-0.67 | 0.00023421 | 0.0010049 | 0.0034782
-0.66 | 0.00022205 | 0.0009758 | 0.0033507
-0.65 | 0.00021152 | 0.000934 | 0.0032552
-0.64 | 0.0002037 | 0.0009021 | 0.0031367
-0.63 | 0.00019432 | 0.0008659 | 0.0030637
-0.62 | 0.00018557 | 0.000832 | 0.0029621
-0.61 | 0.00017768 | 0.0008041 | 0.0028539
-0.6 | 0.00017048 | 0.0007822 | 0.0027648
-0.59 | 0.00016364 | 0.0007477 | 0.0026896
-0.58 | 0.00015554 | 0.0007206 | 0.002594
-0.57 | 0.00014723 | 0.0006933 | 0.0025233
-0.56 | 0.00014135 | 0.0006748 | 0.0024394
-0.55 | 0.00013524 | 0.0006465 | 0.0023489
-0.54 | 0.00012905 | 0.0006218 | 0.0022754
-0.53 | 0.00012331 | 0.0005987 | 0.0022098
-0.52 | 0.00011867 | 0.0005824 | 0.0021423
-0.51 | 0.00011471 | 0.0005644 | 0.0021002
-0.5 | 0.00011082 | 0.0005493 | 0.0020593
-0.49 | 0.00010701 | 0.000535 | 0.0019997
-0.48 | 0.00010558 | 0.0005245 | 0.001964
-0.47 | 0.00010399 | 0.0005185 | 0.0019392
-0.46 | 0.00010427 | 0.0005164 | 0.0019491
-0.45 | 0.00010645 | 0.0005247 | 0.0019642
-0.44 | 0.00011277 | 0.0005395 | 0.0020323
-0.43 | 0.00012214 | 0.0005705 | 0.0021095
-0.42 | 0.00013758 | 0.0006172 | 0.0022809
-0.41 | 0.00016026 | 0.0006889 | 0.0025189
-0.4 | 0.00019235 | 0.0007963 | 0.0028885
-0.39 | 0.00023847 | 0.0009472 | 0.0034168
-0.38 | 0.00030328 | 0.0011639 | 0.0041926
-0.37 | 0.00039349 | 0.0014696 | 0.0052816
-0.36 | 0.00051898 | 0.0018894 | 0.006877
-0.35 | 0.0007317 | 0.0024715 | 0.009048
-0.34 | 0.0009822 | 0.0033082 | 0.012132
-0.33 | 0.0013274 | 0.0044413 | 0.016397
-0.32 | 0.0018024 | 0.006157 | 0.022357
-0.31 | 0.0024565 | 0.008287 | 0.030609
-0.3 | 0.0033548 | 0.011329 | 0.042138
-0.29 | 0.0045949 | 0.015503 | 0.05828
-0.28 | 0.006478 | 0.021278 | 0.08002
-0.27 | 0.008867 | 0.029138 | 0.10979
-0.26 | 0.012042 | 0.039776 | 0.15017
-0.25 | 0.016386 | 0.05437 | 0.20559
-0.24 | 0.022334 | 0.07478 | 0.28126
-0.23 | 0.030354 | 0.10195 | 0.38203
-0.22 | 0.04134 | 0.1374 | 0.51816
-0.21 | 0.056173 | 0.18599 | 0.7003
-0.2 | 0.07744 | 0.25079 | 0.9442
-0.19 | 0.10412 | 0.33824 | 1.264
-0.18 | 0.14108 | 0.45647 | 1.696
-0.17 | 0.18974 | 0.6105 | 2.243
-0.16 | 0.25467 | 0.816 | 2.9531
-0.15 | 0.34192 | 1.0811 | 3.8659
-0.14 | 0.45737 | 1.437 | 5.0183
-0.13 | 0.6089 | 1.8841 | 6.465
-0.12 | 0.8075 | 2.473 | 8.242
-0.11 | 1.0717 | 3.2191 | 10.364
-0.1 | 1.4106 | 4.1693 | 12.91
-0.09 | 1.8549 | 5.3537 | 16.003
-0.08 | 2.4135 | 6.828 | 19.384
-0.07 | 3.1264 | 8.627 | 23.406
-0.06 | 4.0128 | 10.795 | 27.891
-0.05 | 5.1184 | 13.398 | 32.921
-0.04 | 6.406 | 16.422 | 38.554
-0.03 | 7.997 | 19.979 | 44.54
-0.02 | 9.935 | 24.031 | 51.192
-0.01 | 12.18 | 28.591 | 58.33
0 | 14.786 | 33.761 | 65.99
0.01 | 17.725 | 39.416 | 74.06
0.02 | 20.989 | 45.536 | 82.51
0.03 | 24.675 | 52.251 | 91.52
0.04 | 28.629 | 59.36 | 100.84
0.05 | 32.908 | 66.98 | 110.5
0.06 | 37.426 | 74.88 | 120.54
0.07 | 42.228 | 83.37 | 130.88
0.08 | 47.129 | 92.14 | 141.51
0.09 | 52.148 | 101.26 | 152.5
0.1 | 57.23 | 110.6 | 163.54
0.11 | 62.4 | 120.39 | 174.87
0.12 | 67.62 | 130.25 | 186.33
0.13 | 72.77 | 140.46 | 198.07
0.14 | 77.87 | 151 | 209.86
0.15 | 82.87 | 161.58 | 221.8
0.16 | 87.66 | 172.62 | 234.08
0.17 | 92.34 | 183.3 | 245.94
0.18 | 96.81 | 194.52 | 258.2
0.19 | 101.03 | 205.72 | 270.48
0.2 | 105.23 | 216.99 | 282.71
0.21 | 109.21 | 228.47 | 295.11
0.22 | 113 | 240.01 | 307.38
0.23 | 116.57 | 251.45 | 319.74
0.24 | 119.78 | 263.03 | 332.06
0.25 | 122.92 | 274.6 | 344.39
0.26 | 125.89 | 285.98 | 356.51
0.27 | 128.72 | 297.6 | 368.84
0.28 | 131.52 | 309.12 | 380.93
0.29 | 133.88 | 320.52 | 392.93
0.3 | 136.13 | 332.03 | 405.11
0.31 | 138.25 | 343.2 | 416.84
0.32 | 140.38 | 354.36 | 428.62
0.33 | 142.44 | 365.59 | 440.44
0.34 | 144.21 | 376.5 | 451.86
0.35 | 145.74 | 387.31 | 463.27
0.36 | 147.39 | 397.93 | 474.44
0.37 | 149.09 | 408.57 | 485.65
0.38 | 150.42 | 418.89 | 496.59
0.39 | 151.63 | 429.01 | 507.24
0.4 | 152.75 | 438.87 | 517.72
0.41 | 153.78 | 448.58 | 528.12
0.42 | 155.26 | 458.16 | 538.44
0.43 | 156.17 | 467.48 | 548.37
0.44 | 156.99 | 476.56 | 558.16
0.45 | 157.81 | 485.06 | 567.52
0.46 | 158.8 | 493.67 | 576.6
0.47 | 159.75 | 501.91 | 586
0.48 | 160.55 | 509.76 | 594.9
0.49 | 161.1 | 517.4 | 603.4
0.5 | 161.83 | 524.63 | 611.8

## Tranconductance (mS-mm)
VGS (V) | VDS = 0.100 V | VDS = 0.500 V | VDS = 0.900 V
-0.75 | -0.001605 | -0.0051 | -0.01239
-0.74 | -0.001625 | -0.004935 | -0.011545
-0.73 | -0.0014505 | -0.004685 | -0.01307
-0.72 | -0.0012665 | -0.00442 | -0.01437
-0.71 | -0.0011985 | -0.004095 | -0.011555
-0.7 | -0.001223 | -0.004525 | -0.01209
-0.69 | -0.001199 | -0.004065 | -0.01275
-0.68 | -0.001004 | -0.003545 | -0.011685
-0.67 | -0.001076 | -0.003485 | -0.012495
-0.66 | -0.0011345 | -0.003545 | -0.01115
-0.65 | -0.0009175 | -0.003685 | -0.0107
-0.64 | -0.00086 | -0.003405 | -0.009575
-0.63 | -0.0009065 | -0.003505 | -0.00873
-0.62 | -0.000832 | -0.00309 | -0.01049
-0.61 | -0.0007545 | -0.00249 | -0.009865
-0.6 | -0.000702 | -0.00282 | -0.008215
-0.59 | -0.000747 | -0.00308 | -0.00854
-0.58 | -0.0008205 | -0.00272 | -0.008315
-0.57 | -0.0007095 | -0.00229 | -0.00773
-0.56 | -0.0005995 | -0.00234 | -0.00872
-0.55 | -0.000615 | -0.00265 | -0.0082
-0.54 | -0.0005965 | -0.00239 | -0.006955
-0.53 | -0.000519 | -0.00197 | -0.006655
-0.52 | -0.00043 | -0.001715 | -0.00548
-0.51 | -0.0003925 | -0.001655 | -0.00415
-0.5 | -0.000385 | -0.00147 | -0.005025
-0.49 | -0.000262 | -0.00124 | -0.004765
-0.48 | -0.000151 | -0.000825 | -0.003025
-0.47 | -6.55e-05 | -0.000405 | -0.000745
-0.46 | 0.000123 | 0.00031 | 0.00125
-0.45 | 0.000425 | 0.001155 | 0.00416
-0.44 | 0.0007845 | 0.00229 | 0.007265
-0.43 | 0.0012405 | 0.003885 | 0.01243
-0.42 | 0.001906 | 0.00592 | 0.02047
-0.41 | 0.0027385 | 0.008955 | 0.03038
-0.4 | 0.0039105 | 0.012915 | 0.044895
-0.39 | 0.0055465 | 0.01838 | 0.065205
-0.38 | 0.007751 | 0.02612 | 0.09324
-0.37 | 0.010785 | 0.036275 | 0.13422
-0.36 | 0.0169105 | 0.050095 | 0.18832
-0.35 | 0.023161 | 0.07094 | 0.26275
-0.34 | 0.029785 | 0.09849 | 0.36745
-0.33 | 0.04101 | 0.14244 | 0.51125
-0.32 | 0.056455 | 0.192285 | 0.7106
-0.31 | 0.07762 | 0.2586 | 0.98905
-0.3 | 0.10692 | 0.3608 | 1.38355
-0.29 | 0.15616 | 0.49745 | 1.8941
-0.28 | 0.213605 | 0.68175 | 2.5755
-0.27 | 0.2782 | 0.9249 | 3.5075
-0.26 | 0.37595 | 1.2616 | 4.79
-0.25 | 0.5146 | 1.7502 | 6.5545
-0.24 | 0.6984 | 2.379 | 8.822
-0.23 | 0.9503 | 3.131 | 11.845
-0.22 | 1.29095 | 4.202 | 15.9135
-0.21 | 1.805 | 5.6695 | 21.302
-0.2 | 2.39735 | 7.6125 | 28.185
-0.19 | 3.182 | 10.284 | 37.59
-0.18 | 4.281 | 13.613 | 48.95
-0.17 | 5.6795 | 17.9765 | 62.855
-0.16 | 7.609 | 23.53 | 81.145
-0.15 | 10.135 | 31.05 | 103.26
-0.14 | 13.349 | 40.15 | 129.955
-0.13 | 17.5065 | 51.8 | 161.185
-0.12 | 23.14 | 66.75 | 194.95
-0.11 | 30.155 | 84.815 | 233.4
-0.1 | 39.16 | 106.73 | 281.95
-0.09 | 50.145 | 132.935 | 323.7
-0.08 | 63.575 | 163.665 | 370.15
-0.07 | 79.965 | 198.35 | 425.35
-0.06 | 99.6 | 238.55 | 475.75
-0.05 | 119.66 | 281.35 | 533.15
-0.04 | 143.93 | 329.05 | 580.95
-0.03 | 176.45 | 380.45 | 631.9
-0.02 | 209.15 | 430.6 | 689.5
-0.01 | 242.55 | 486.5 | 739.9
0 | 277.25 | 541.25 | 786.5
0.01 | 310.15 | 588.75 | 826
0.02 | 347.5 | 641.75 | 873
0.03 | 382 | 691.2 | 916.5
0.04 | 411.65 | 736.45 | 949
0.05 | 439.85 | 776 | 985
0.06 | 466 | 819.5 | 1019
0.07 | 485.15 | 863 | 1048.5
0.08 | 496 | 894.5 | 1081
0.09 | 505.05 | 923 | 1101.5
0.1 | 512.6 | 956.5 | 1118.5
0.11 | 519.5 | 982.5 | 1139.5
0.12 | 518.5 | 1003.5 | 1160
0.13 | 512.5 | 1037.5 | 1176.5
0.14 | 505 | 1056 | 1186.5
0.15 | 489.5 | 1081 | 1211
0.16 | 473.5 | 1086 | 1207
0.17 | 457.5 | 1095 | 1206
0.18 | 434.5 | 1121 | 1227
0.19 | 421 | 1123.5 | 1225.5
0.2 | 409 | 1137.5 | 1231.5
0.21 | 388.5 | 1151 | 1233.5
0.22 | 368 | 1149 | 1231.5
0.23 | 339 | 1151 | 1234
0.24 | 317.5 | 1157.5 | 1232.5
0.25 | 305.5 | 1147.5 | 1222.5
0.26 | 290 | 1150 | 1222.5
0.27 | 281.5 | 1157 | 1221
0.28 | 258 | 1146 | 1204.5
0.29 | 230.5 | 1145.5 | 1209
0.3 | 218.5 | 1134 | 1195.5
0.31 | 212.5 | 1116.5 | 1175.5
0.32 | 209.5 | 1119.5 | 1180
0.33 | 191.5 | 1107 | 1162
0.34 | 165 | 1086 | 1141.5
0.35 | 159 | 1071.5 | 1129
0.36 | 167.5 | 1063 | 1119
0.37 | 151.5 | 1048 | 1107.5
0.38 | 127 | 1022 | 1079.5
0.39 | 116.5 | 999 | 1056.5
0.4 | 107.5 | 978.5 | 1044
0.41 | 125.5 | 964.5 | 1036
0.42 | 119.5 | 945 | 1012.5
0.43 | 86.5 | 920 | 986
0.44 | 82 | 879 | 957.5
0.45 | 90.5 | 855.5 | 922
0.46 | 97 | 842.5 | 924
0.47 | 87.5 | 804.5 | 915
0.48 | 67.5 | 774.5 | 870
0.49 | 64 | 743.5 | 845
0.5 | 73 | 723 | 840