## IDS-VDS Characteristic (mA-mm)
VGS (V) | VDS = 0.100 V | VDS = 0.500 V | VDS = 0.900 V
-0.75 | 0.00031279 | 0.0012651 | 0.0041762
-0.74 | 0.0002988 | 0.0012155 | 0.0040703
-0.73 | 0.00028562 | 0.001173 | 0.0039419
-0.72 | 0.00027165 | 0.0011304 | 0.0038175
-0.71 | 0.00026073 | 0.0010845 | 0.0036812
-0.7 | 0.00024834 | 0.0010447 | 0.0035886
-0.69 | 0.00023705 | 0.0010158 | 0.0034703
-0.68 | 0.00022569 | 0.0009738 | 0.0033637
-0.67 | 0.00021648 | 0.0009391 | 0.0032651
-0.66 | 0.00020573 | 0.0008985 | 0.0031438
-0.65 | 0.00019676 | 0.0008722 | 0.0030506
-0.64 | 0.00018799 | 0.0008375 | 0.0029561
-0.63 | 0.00017986 | 0.0008041 | 0.0028494
-0.62 | 0.00017148 | 0.0007761 | 0.0027563
-0.61 | 0.000163 | 0.000749 | 0.0026692
-0.6 | 0.00015524 | 0.000724 | 0.0025919
-0.59 | 0.00014903 | 0.0006968 | 0.0025212
-0.58 | 0.00014126 | 0.0006713 | 0.0024282
-0.57 | 0.00013473 | 0.0006442 | 0.002345
-0.56 | 0.00012869 | 0.000624 | 0.0022623
-0.55 | 0.00012338 | 0.0006016 | 0.0022034
-0.54 | 0.00011819 | 0.0005802 | 0.0021291
-0.53 | 0.0001124 | 0.0005594 | 0.0020775
-0.52 | 0.00010858 | 0.0005382 | 0.0020193
-0.51 | 0.00010464 | 0.0005284 | 0.0019595
-0.5 | 0.00010105 | 0.0005076 | 0.0019175
-0.49 | 9.951e-05 | 0.00049679 | 0.0018782
-0.48 | 9.763e-05 | 0.00048989 | 0.0018457
-0.47 | 9.652e-05 | 0.00048115 | 0.0018358
-0.46 | 9.803e-05 | 0.00048513 | 0.0018386
-0.45 | 0.00010131 | 0.00049455 | 0.0018555
-0.44 | 0.00010826 | 0.00051667 | 0.0019317
-0.43 | 0.0001189 | 0.00054671 | 0.0020318
-0.42 | 0.00013464 | 0.0006021 | 0.0022174
-0.41 | 0.00015809 | 0.000678 | 0.0024813
-0.4 | 0.00019252 | 0.0007935 | 0.0028697
-0.39 | 0.00024187 | 0.0009542 | 0.0034318
-0.38 | 0.00030954 | 0.0011815 | 0.0042339
-0.37 | 0.00040441 | 0.0014962 | 0.0053842
-0.36 | 0.00053487 | 0.0019469 | 0.007077
-0.35 | 0.0007579 | 0.0025627 | 0.009321
-0.34 | 0.0010204 | 0.0034165 | 0.012575
-0.33 | 0.0013807 | 0.0046107 | 0.017055
-0.32 | 0.0018745 | 0.006385 | 0.023342
-0.31 | 0.0025524 | 0.008644 | 0.031866
-0.3 | 0.003495 | 0.011775 | 0.043976
-0.29 | 0.0047788 | 0.016072 | 0.06054
-0.28 | 0.006714 | 0.02199 | 0.08307
-0.27 | 0.009185 | 0.030102 | 0.1138
-0.26 | 0.012509 | 0.041285 | 0.15688
-0.25 | 0.017035 | 0.056383 | 0.21274
-0.24 | 0.023137 | 0.07764 | 0.2908
-0.23 | 0.031605 | 0.10469 | 0.39693
-0.22 | 0.042861 | 0.14256 | 0.53602
-0.21 | 0.05844 | 0.19286 | 0.7231
-0.2 | 0.079 | 0.26074 | 0.9743
-0.19 | 0.10642 | 0.35198 | 1.3039
-0.18 | 0.14439 | 0.47241 | 1.7481
-0.17 | 0.19436 | 0.6336 | 2.3049
-0.16 | 0.261 | 0.8406 | 3.0423
-0.15 | 0.34947 | 1.1134 | 3.9861
-0.14 | 0.46647 | 1.4773 | 5.148
-0.13 | 0.6232 | 1.9454 | 6.65
-0.12 | 0.8252 | 2.5435 | 8.438
-0.11 | 1.0951 | 3.3117 | 10.62
-0.1 | 1.4434 | 4.2817 | 13.229
-0.09 | 1.8968 | 5.5001 | 16.274
-0.08 | 2.4734 | 7.021 | 19.772
-0.07 | 3.1879 | 8.815 | 23.834
-0.06 | 4.0996 | 11.046 | 28.37
-0.05 | 5.2247 | 13.678 | 33.5
-0.04 | 6.549 | 16.797 | 38.966
-0.03 | 8.176 | 20.454 | 45.148
-0.02 | 10.132 | 24.442 | 51.801
-0.01 | 12.404 | 29.12 | 59.02
0 | 15.033 | 34.333 | 66.74
0.01 | 18.01 | 40.045 | 74.8
0.02 | 21.288 | 46.12 | 83.14
0.03 | 25.01 | 52.845 | 92.2
0.04 | 28.986 | 59.9 | 101.56
0.05 | 33.245 | 67.54 | 111.16
0.06 | 37.766 | 75.64 | 121.3
0.07 | 42.564 | 84.03 | 131.58
0.08 | 47.49 | 92.85 | 142.18
0.09 | 52.509 | 101.84 | 153.08
0.1 | 57.45 | 111.21 | 164.11
0.11 | 62.68 | 120.98 | 175.38
0.12 | 67.9 | 131 | 186.97
0.13 | 73.05 | 141.22 | 198.61
0.14 | 78.08 | 151.52 | 210.38
0.15 | 82.98 | 162.18 | 222.3
0.16 | 87.84 | 173.07 | 234.2
0.17 | 92.52 | 183.93 | 246.38
0.18 | 96.97 | 194.91 | 258.46
0.19 | 101.24 | 206.05 | 270.69
0.2 | 105.29 | 217.39 | 282.99
0.21 | 109.22 | 228.87 | 295.16
0.22 | 112.96 | 240.29 | 307.5
0.23 | 116.43 | 251.59 | 319.76
0.24 | 119.75 | 263.13 | 331.93
0.25 | 122.94 | 274.73 | 344.26
0.26 | 125.83 | 286.17 | 356.41
0.27 | 128.67 | 297.71 | 368.51
0.28 | 131.16 | 308.98 | 380.6
0.29 | 133.57 | 320.46 | 392.59
0.3 | 135.95 | 331.78 | 404.51
0.31 | 138.25 | 343.04 | 416.41
0.32 | 140.17 | 354.06 | 428.06
0.33 | 142 | 365.13 | 439.72
0.34 | 143.82 | 376.01 | 451.26
0.35 | 145.35 | 386.79 | 462.28
0.36 | 147.17 | 397.41 | 473.53
0.37 | 148.54 | 407.78 | 484.73
0.38 | 149.81 | 418.1 | 495.47
0.39 | 151.13 | 428.16 | 506.12
0.4 | 152.32 | 438.03 | 516.49
0.41 | 153.53 | 447.66 | 526.82
0.42 | 154.54 | 457.06 | 536.98
0.43 | 155.52 | 466.34 | 546.87
0.44 | 156.51 | 475.21 | 556.46
0.45 | 157.59 | 483.83 | 565.98
0.46 | 158.31 | 492.27 | 575
0.47 | 159.08 | 500.38 | 584
0.48 | 159.81 | 508.18 | 592.8
0.49 | 160.5 | 515.69 | 601.2
0.5 | 161.53 | 522.95 | 609.7

## Tranconductance (mS-mm)
VGS (V) | VDS = 0.100 V | VDS = 0.500 V | VDS = 0.900 V
-0.75 | -0.001399 | -0.00496 | -0.01059
-0.74 | -0.0013585 | -0.004605 | -0.011715
-0.73 | -0.0013575 | -0.004255 | -0.01264
-0.72 | -0.0012445 | -0.004425 | -0.013035
-0.71 | -0.0011655 | -0.004285 | -0.011445
-0.7 | -0.001184 | -0.003435 | -0.010545
-0.69 | -0.0011325 | -0.003545 | -0.011245
-0.68 | -0.0010285 | -0.003835 | -0.01026
-0.67 | -0.000998 | -0.003765 | -0.010995
-0.66 | -0.000986 | -0.003345 | -0.010725
-0.65 | -0.000887 | -0.00305 | -0.009385
-0.64 | -0.000845 | -0.003405 | -0.01006
-0.63 | -0.0008255 | -0.00307 | -0.00999
-0.62 | -0.000843 | -0.002755 | -0.00901
-0.61 | -0.000812 | -0.002605 | -0.00822
-0.6 | -0.0006985 | -0.00261 | -0.0074
-0.59 | -0.000699 | -0.002635 | -0.008185
-0.58 | -0.000715 | -0.00263 | -0.00881
-0.57 | -0.0006285 | -0.002365 | -0.008295
-0.56 | -0.0005675 | -0.00213 | -0.00708
-0.55 | -0.000525 | -0.00219 | -0.00666
-0.54 | -0.000549 | -0.00211 | -0.006295
-0.53 | -0.0004805 | -0.0021 | -0.00549
-0.52 | -0.000388 | -0.00155 | -0.0059
-0.51 | -0.0003765 | -0.00153 | -0.00509
-0.5 | -0.0002565 | -0.0015805 | -0.004065
-0.49 | -0.000171 | -0.0008855 | -0.00359
-0.48 | -0.0001495 | -0.000782 | -0.00212
-0.47 | 2e-05 | -0.000238 | -0.000355
-0.46 | 0.0002395 | 0.00067 | 0.000985
-0.45 | 0.0005115 | 0.001577 | 0.004655
-0.44 | 0.0008795 | 0.002608 | 0.008815
-0.43 | 0.001319 | 0.0042715 | 0.014285
-0.42 | 0.0019595 | 0.0065645 | 0.022475
-0.41 | 0.002894 | 0.00957 | 0.032615
-0.4 | 0.004189 | 0.01381 | 0.047525
-0.39 | 0.005851 | 0.0194 | 0.06821
-0.38 | 0.008127 | 0.0271 | 0.09762
-0.37 | 0.0112665 | 0.03827 | 0.142155
-0.36 | 0.0176745 | 0.053325 | 0.19684
-0.35 | 0.0242765 | 0.07348 | 0.2749
-0.34 | 0.03114 | 0.1024 | 0.3867
-0.33 | 0.042705 | 0.148425 | 0.53835
-0.32 | 0.058585 | 0.201665 | 0.74055
-0.31 | 0.081025 | 0.2695 | 1.0317
-0.3 | 0.11132 | 0.3714 | 1.4337
-0.29 | 0.16095 | 0.51075 | 1.9547
-0.28 | 0.22031 | 0.7015 | 2.663
-0.27 | 0.28975 | 0.96475 | 3.6905
-0.26 | 0.3925 | 1.31405 | 4.947
-0.25 | 0.5314 | 1.81775 | 6.696
-0.24 | 0.7285 | 2.41535 | 9.2095
-0.23 | 0.9862 | 3.246 | 12.261
-0.22 | 1.34175 | 4.4085 | 16.3085
-0.21 | 1.80695 | 5.909 | 21.914
-0.2 | 2.399 | 7.956 | 29.04
-0.19 | 3.2695 | 10.5835 | 38.69
-0.18 | 4.397 | 14.081 | 50.05
-0.17 | 5.8305 | 18.4095 | 64.71
-0.16 | 7.7555 | 23.99 | 84.06
-0.15 | 10.2735 | 31.835 | 105.285
-0.14 | 13.6865 | 41.6 | 133.195
-0.13 | 17.9365 | 53.31 | 164.5
-0.12 | 23.595 | 68.315 | 198.5
-0.11 | 30.91 | 86.91 | 239.55
-0.1 | 40.085 | 109.42 | 282.7
-0.09 | 51.5 | 136.965 | 327.15
-0.08 | 64.555 | 165.745 | 378
-0.07 | 81.31 | 201.25 | 429.9
-0.06 | 101.84 | 243.15 | 483.3
-0.05 | 122.47 | 287.55 | 529.8
-0.04 | 147.565 | 338.8 | 582.4
-0.03 | 179.15 | 382.25 | 641.75
-0.02 | 211.4 | 433.3 | 693.6
-0.01 | 245.05 | 494.55 | 746.95
0 | 280.3 | 546.25 | 789
0.01 | 312.75 | 589.35 | 820
0.02 | 350 | 640 | 870
0.03 | 384.9 | 689 | 921
0.04 | 411.75 | 734.75 | 948
0.05 | 439 | 787 | 987
0.06 | 465.95 | 824.5 | 1021
0.07 | 486.2 | 860.5 | 1044
0.08 | 497.25 | 890.5 | 1075
0.09 | 498 | 918 | 1096.5
0.1 | 508.55 | 957 | 1115
0.11 | 522.5 | 989.5 | 1143
0.12 | 518.5 | 1012 | 1161.5
0.13 | 509 | 1026 | 1170.5
0.14 | 496.5 | 1048 | 1184.5
0.15 | 488 | 1077.5 | 1191
0.16 | 477 | 1087.5 | 1204
0.17 | 456.5 | 1092 | 1213
0.18 | 436 | 1106 | 1215.5
0.19 | 416 | 1124 | 1226.5
0.2 | 399 | 1141 | 1223.5
0.21 | 383.5 | 1145 | 1225.5
0.22 | 360.5 | 1136 | 1230
0.23 | 339.5 | 1142 | 1221.5
0.24 | 325.5 | 1157 | 1225
0.25 | 304 | 1152 | 1224
0.26 | 286.5 | 1149 | 1212.5
0.27 | 266.5 | 1140.5 | 1209.5
0.28 | 245 | 1137.5 | 1204
0.29 | 239.5 | 1140 | 1195.5
0.3 | 234 | 1129 | 1191
0.31 | 211 | 1114 | 1177.5
0.32 | 187.5 | 1104.5 | 1165.5
0.33 | 182.5 | 1097.5 | 1160
0.34 | 167.5 | 1083 | 1128
0.35 | 167.5 | 1070 | 1113.5
0.36 | 159.5 | 1049.5 | 1122.5
0.37 | 132 | 1034.5 | 1097
0.38 | 129.5 | 1019 | 1069.5
0.39 | 125.5 | 996.5 | 1051
0.4 | 120 | 975 | 1035
0.41 | 111 | 951.5 | 1024.5
0.42 | 99.5 | 934 | 1002.5
0.43 | 98.5 | 907.5 | 974
0.44 | 103.5 | 874.5 | 955.5
0.45 | 90 | 853 | 927
0.46 | 74.5 | 827.5 | 901
0.47 | 75 | 795.5 | 890
0.48 | 71 | 765.5 | 860
0.49 | 86 | 738.5 | 845
0.5 | 103 | 726 | 850