## IDS-VDS Characteristic (mA-mm)
VGS (V) | VDS = 0.100 V | VDS = 0.500 V | VDS = 0.900 V
-0.75 | 0.00030492 | 0.0012032 | 0.0040074
-0.74 | 0.00028888 | 0.0011687 | 0.0038908
-0.73 | 0.00027916 | 0.0011263 | 0.0037667
-0.72 | 0.00026616 | 0.0010841 | 0.0036841
-0.71 | 0.0002508 | 0.0010363 | 0.0035454
-0.7 | 0.00023883 | 0.0010051 | 0.0034119
-0.69 | 0.00022875 | 0.0009694 | 0.0033292
-0.68 | 0.00021906 | 0.0009402 | 0.0032151
-0.67 | 0.00020829 | 0.0009033 | 0.0031366
-0.66 | 0.00020002 | 0.0008689 | 0.0030254
-0.65 | 0.00019006 | 0.0008427 | 0.0029155
-0.64 | 0.00018232 | 0.0008093 | 0.0028336
-0.63 | 0.00017431 | 0.0007817 | 0.0027385
-0.62 | 0.00016623 | 0.000748 | 0.0026477
-0.61 | 0.00015802 | 0.0007199 | 0.0025737
-0.6 | 0.00015022 | 0.0006915 | 0.0024843
-0.59 | 0.00014334 | 0.0006688 | 0.0024195
-0.58 | 0.00013842 | 0.000645 | 0.00234
-0.57 | 0.00013159 | 0.0006258 | 0.0022585
-0.56 | 0.00012465 | 0.0006024 | 0.0021773
-0.55 | 0.00011909 | 0.000582 | 0.0021207
-0.54 | 0.00011464 | 0.0005561 | 0.0020466
-0.53 | 0.0001093 | 0.000538 | 0.0019718
-0.52 | 0.00010583 | 0.0005257 | 0.0019364
-0.51 | 0.00010232 | 0.0005087 | 0.0018769
-0.5 | 9.918e-05 | 0.00049611 | 0.0018367
-0.49 | 9.605e-05 | 0.00048569 | 0.001806
-0.48 | 9.468e-05 | 0.000476 | 0.0017799
-0.47 | 9.467e-05 | 0.00047491 | 0.0017728
-0.46 | 9.655e-05 | 0.00047897 | 0.0017837
-0.45 | 0.00010016 | 0.00048683 | 0.0018201
-0.44 | 0.00010757 | 0.00050794 | 0.0018773
-0.43 | 0.00011923 | 0.00054412 | 0.0020074
-0.42 | 0.00013607 | 0.0006003 | 0.0021941
-0.41 | 0.00016125 | 0.000683 | 0.0024732
-0.4 | 0.00019683 | 0.0008025 | 0.002872
-0.39 | 0.00024859 | 0.000969 | 0.0034629
-0.38 | 0.00031928 | 0.0012118 | 0.004295
-0.37 | 0.00041948 | 0.0015434 | 0.0055178
-0.36 | 0.0005555 | 0.0020071 | 0.007249
-0.35 | 0.0007841 | 0.002643 | 0.009611
-0.34 | 0.0010573 | 0.0035477 | 0.01299
-0.33 | 0.0014284 | 0.0047657 | 0.017554
-0.32 | 0.0019284 | 0.006604 | 0.023971
-0.31 | 0.0026317 | 0.008956 | 0.0328
-0.3 | 0.0036082 | 0.012237 | 0.045273
-0.29 | 0.0049389 | 0.016696 | 0.06244
-0.28 | 0.006936 | 0.022745 | 0.08554
-0.27 | 0.00949 | 0.031263 | 0.1176
-0.26 | 0.012892 | 0.042573 | 0.16079
-0.25 | 0.017544 | 0.05858 | 0.21919
-0.24 | 0.023844 | 0.07958 | 0.29941
-0.23 | 0.032425 | 0.10748 | 0.40516
-0.22 | 0.043944 | 0.14659 | 0.55129
-0.21 | 0.06052 | 0.19775 | 0.7422
-0.2 | 0.08184 | 0.2663 | 1
-0.19 | 0.11038 | 0.36018 | 1.3356
-0.18 | 0.14954 | 0.4828 | 1.7844
-0.17 | 0.20095 | 0.6469 | 2.3568
-0.16 | 0.26948 | 0.8598 | 3.1052
-0.15 | 0.36072 | 1.1419 | 4.0493
-0.14 | 0.48215 | 1.5128 | 5.2504
-0.13 | 0.6413 | 1.9915 | 6.736
-0.12 | 0.8527 | 2.6054 | 8.546
-0.11 | 1.1262 | 3.3806 | 10.742
-0.1 | 1.4793 | 4.3778 | 13.328
-0.09 | 1.9424 | 5.6228 | 16.501
-0.08 | 2.5213 | 7.133 | 19.957
-0.07 | 3.256 | 8.969 | 24.016
-0.06 | 4.1827 | 11.222 | 28.603
-0.05 | 5.3044 | 13.871 | 33.689
-0.04 | 6.66 | 16.999 | 39.339
-0.03 | 8.306 | 20.619 | 45.469
-0.02 | 10.26 | 24.696 | 52.122
-0.01 | 12.536 | 29.351 | 59.4
0 | 15.182 | 34.628 | 67.16
0.01 | 18.177 | 40.341 | 75.28
0.02 | 21.454 | 46.495 | 83.76
0.03 | 25.196 | 53.227 | 92.79
0.04 | 29.104 | 60.36 | 102.24
0.05 | 33.398 | 67.98 | 111.96
0.06 | 37.96 | 76.06 | 121.94
0.07 | 42.75 | 84.56 | 132.32
0.08 | 47.664 | 93.4 | 143.05
0.09 | 52.694 | 102.42 | 153.93
0.1 | 57.76 | 111.88 | 165.09
0.11 | 62.96 | 121.68 | 176.49
0.12 | 68.18 | 131.7 | 187.94
0.13 | 73.26 | 142.04 | 199.75
0.14 | 78.33 | 152.24 | 211.58
0.15 | 83.27 | 163.01 | 223.4
0.16 | 88.15 | 173.91 | 235.62
0.17 | 92.79 | 184.87 | 247.66
0.18 | 97.21 | 195.95 | 259.86
0.19 | 101.44 | 207.07 | 272.11
0.2 | 105.57 | 218.41 | 284.45
0.21 | 109.52 | 229.94 | 296.79
0.22 | 113.21 | 241.4 | 309.12
0.23 | 116.79 | 252.81 | 321.48
0.24 | 120.15 | 264.35 | 333.61
0.25 | 123.15 | 275.93 | 346.08
0.26 | 126.11 | 287.5 | 358.13
0.27 | 128.87 | 299.02 | 370.39
0.28 | 131.46 | 310.28 | 382.54
0.29 | 134.16 | 321.82 | 394.5
0.3 | 136.33 | 333.25 | 406.61
0.31 | 138.36 | 344.54 | 418.31
0.32 | 140.43 | 355.73 | 430.12
0.33 | 142.34 | 366.74 | 441.82
0.34 | 144.31 | 377.75 | 453.29
0.35 | 145.86 | 388.47 | 464.56
0.36 | 147.27 | 399.13 | 475.77
0.37 | 148.72 | 409.53 | 486.95
0.38 | 150.35 | 419.87 | 497.8
0.39 | 151.64 | 430.04 | 508.48
0.4 | 152.72 | 439.87 | 518.87
0.41 | 153.8 | 449.56 | 529.28
0.42 | 154.8 | 458.99 | 539.52
0.43 | 156.21 | 468.32 | 549.41
0.44 | 156.93 | 477.25 | 559.26
0.45 | 157.67 | 485.9 | 568.64
0.46 | 158.58 | 494.47 | 578
0.47 | 159.36 | 502.52 | 586.9
0.48 | 160.39 | 510.47 | 595.8
0.49 | 160.93 | 517.93 | 604.2
0.5 | 161.48 | 525.15 | 612.7

## Tranconductance (mS-mm)
VGS (V) | VDS = 0.100 V | VDS = 0.500 V | VDS = 0.900 V
-0.75 | -0.001604 | -0.00345 | -0.01166
-0.74 | -0.001288 | -0.003845 | -0.012035
-0.73 | -0.001136 | -0.00423 | -0.010335
-0.72 | -0.001418 | -0.0045 | -0.011065
-0.71 | -0.0013665 | -0.00395 | -0.01361
-0.7 | -0.0011025 | -0.003345 | -0.01081
-0.69 | -0.0009885 | -0.003245 | -0.00984
-0.68 | -0.001023 | -0.003305 | -0.00963
-0.67 | -0.000952 | -0.003565 | -0.009485
-0.66 | -0.0009115 | -0.00303 | -0.011055
-0.65 | -0.000885 | -0.00298 | -0.00959
-0.64 | -0.0007875 | -0.00305 | -0.00885
-0.63 | -0.0008045 | -0.003065 | -0.009295
-0.62 | -0.0008145 | -0.00309 | -0.00824
-0.61 | -0.0008005 | -0.002825 | -0.00817
-0.6 | -0.000734 | -0.002555 | -0.00771
-0.59 | -0.00059 | -0.002325 | -0.007215
-0.58 | -0.0005875 | -0.00215 | -0.00805
-0.57 | -0.0006885 | -0.00213 | -0.008135
-0.56 | -0.000625 | -0.00219 | -0.00689
-0.55 | -0.0005005 | -0.002315 | -0.006535
-0.54 | -0.0004895 | -0.0022 | -0.007445
-0.53 | -0.0004405 | -0.00152 | -0.00551
-0.52 | -0.000349 | -0.001465 | -0.004745
-0.51 | -0.0003325 | -0.0014795 | -0.004985
-0.5 | -0.0003135 | -0.0011505 | -0.003545
-0.49 | -0.000225 | -0.0010055 | -0.00284
-0.48 | -6.9e-05 | -0.000539 | -0.00166
-0.47 | 9.35e-05 | 0.0001485 | 0.00019
-0.46 | 0.0002745 | 0.000596 | 0.002365
-0.45 | 0.000551 | 0.0014485 | 0.00468
-0.44 | 0.0009535 | 0.0028645 | 0.009365
-0.43 | 0.001425 | 0.004618 | 0.01584
-0.42 | 0.002101 | 0.006944 | 0.02329
-0.41 | 0.003038 | 0.01011 | 0.033895
-0.4 | 0.004367 | 0.0143 | 0.049485
-0.39 | 0.0061225 | 0.020465 | 0.07115
-0.38 | 0.0085445 | 0.02872 | 0.102745
-0.37 | 0.011811 | 0.039765 | 0.1477
-0.36 | 0.018231 | 0.05498 | 0.20466
-0.35 | 0.02509 | 0.07703 | 0.28705
-0.34 | 0.032215 | 0.106135 | 0.39715
-0.33 | 0.043555 | 0.152815 | 0.54905
-0.32 | 0.060165 | 0.209515 | 0.7623
-0.31 | 0.08399 | 0.28165 | 1.0651
-0.3 | 0.11536 | 0.387 | 1.482
-0.29 | 0.16639 | 0.5254 | 2.01335
-0.28 | 0.227555 | 0.72835 | 2.758
-0.27 | 0.2978 | 0.9914 | 3.7625
-0.26 | 0.4027 | 1.36585 | 5.0795
-0.25 | 0.5476 | 1.85035 | 6.931
-0.24 | 0.74405 | 2.445 | 9.2985
-0.23 | 1.005 | 3.3505 | 12.594
-0.22 | 1.40475 | 4.5135 | 16.852
-0.21 | 1.8948 | 5.9855 | 22.4355
-0.2 | 2.493 | 8.1215 | 29.67
-0.19 | 3.385 | 10.825 | 39.22
-0.18 | 4.5285 | 14.336 | 51.06
-0.17 | 5.997 | 18.85 | 66.04
-0.16 | 7.9885 | 24.75 | 84.625
-0.15 | 10.6335 | 32.65 | 107.26
-0.14 | 14.029 | 42.48 | 134.335
-0.13 | 18.5275 | 54.63 | 164.78
-0.12 | 24.245 | 69.455 | 200.3
-0.11 | 31.33 | 88.62 | 239.1
-0.1 | 40.81 | 112.11 | 287.95
-0.09 | 52.1 | 137.76 | 331.45
-0.08 | 65.68 | 167.31 | 375.75
-0.07 | 83.07 | 204.45 | 432.3
-0.06 | 102.42 | 245.1 | 483.65
-0.05 | 123.865 | 288.85 | 536.8
-0.04 | 150.08 | 337.4 | 589
-0.03 | 180 | 384.85 | 639.15
-0.02 | 211.5 | 436.6 | 696.55
-0.01 | 246.1 | 496.6 | 751.9
0 | 282.05 | 549.5 | 794
0.01 | 313.6 | 593.35 | 830
0.02 | 350.95 | 644.3 | 875.5
0.03 | 382.5 | 693.25 | 924
0.04 | 410.1 | 737.65 | 958.5
0.05 | 442.8 | 785 | 985
0.06 | 467.6 | 829 | 1018
0.07 | 485.2 | 867 | 1055.5
0.08 | 497.2 | 893 | 1080.5
0.09 | 504.8 | 924 | 1102
0.1 | 513.3 | 963 | 1128
0.11 | 521 | 991 | 1142.5
0.12 | 515 | 1018 | 1163
0.13 | 507.5 | 1027 | 1182
0.14 | 500.5 | 1048.5 | 1182.5
0.15 | 491 | 1083.5 | 1202
0.16 | 476 | 1093 | 1213
0.17 | 453 | 1102 | 1212
0.18 | 432.5 | 1110 | 1222.5
0.19 | 418 | 1123 | 1229.5
0.2 | 404 | 1143.5 | 1234
0.21 | 382 | 1149.5 | 1233.5
0.22 | 363.5 | 1143.5 | 1234.5
0.23 | 347 | 1147.5 | 1224.5
0.24 | 318 | 1156 | 1230
0.25 | 298 | 1157.5 | 1226
0.26 | 286 | 1154.5 | 1215.5
0.27 | 267.5 | 1139 | 1220.5
0.28 | 264.5 | 1140 | 1205.5
0.29 | 243.5 | 1148.5 | 1203.5
0.3 | 210 | 1136 | 1190.5
0.31 | 205 | 1124 | 1175.5
0.32 | 199 | 1110 | 1175.5
0.33 | 194 | 1101 | 1158.5
0.34 | 176 | 1086.5 | 1137
0.35 | 148 | 1069 | 1124
0.36 | 143 | 1053 | 1119.5
0.37 | 154 | 1037 | 1101.5
0.38 | 146 | 1025.5 | 1076.5
0.39 | 118.5 | 1000 | 1053.5
0.4 | 108 | 976 | 1040
0.41 | 104 | 956 | 1032.5
0.42 | 120.5 | 938 | 1006.5
0.43 | 106.5 | 913 | 987
0.44 | 73 | 879 | 961.5
0.45 | 82.5 | 861 | 937
0.46 | 84.5 | 831 | 913
0.47 | 90.5 | 800 | 890
0.48 | 78.5 | 770.5 | 865
0.49 | 54.5 | 734 | 845
0.5 | 55 | 722 | 850