## IDS-VDS Characteristic (mA-mm)
VGS (V) | VDS = 0.100 V | VDS = 0.500 V | VDS = 0.900 V
-0.75 | 0.00033364 | 0.0013267 | 0.0043711
-0.74 | 0.0003156 | 0.0012736 | 0.0042188
-0.73 | 0.00030184 | 0.0012397 | 0.0040984
-0.72 | 0.00028805 | 0.0011866 | 0.0039635
-0.71 | 0.00027504 | 0.001148 | 0.0038551
-0.7 | 0.00026154 | 0.0011076 | 0.0037218
-0.69 | 0.00025027 | 0.0010686 | 0.0035884
-0.68 | 0.00024112 | 0.0010328 | 0.0034808
-0.67 | 0.00022974 | 0.0009963 | 0.0033708
-0.66 | 0.000221 | 0.0009548 | 0.0032598
-0.65 | 0.00021048 | 0.0009204 | 0.0031652
-0.64 | 0.00020116 | 0.0008888 | 0.0030612
-0.63 | 0.00019151 | 0.0008595 | 0.0029746
-0.62 | 0.00018372 | 0.0008254 | 0.0028831
-0.61 | 0.00017511 | 0.0007956 | 0.0028055
-0.6 | 0.00016643 | 0.000767 | 0.0027088
-0.59 | 0.0001597 | 0.0007443 | 0.0026137
-0.58 | 0.0001525 | 0.0007103 | 0.002531
-0.57 | 0.00014384 | 0.0006838 | 0.002461
-0.56 | 0.00013735 | 0.0006583 | 0.0023854
-0.55 | 0.00013209 | 0.0006383 | 0.0023117
-0.54 | 0.0001261 | 0.0006128 | 0.0022539
-0.53 | 0.00012065 | 0.0005953 | 0.0021714
-0.52 | 0.00011564 | 0.0005768 | 0.0020965
-0.51 | 0.00011121 | 0.000557 | 0.0020554
-0.5 | 0.0001085 | 0.0005421 | 0.0019875
-0.49 | 0.00010496 | 0.0005291 | 0.001967
-0.48 | 0.00010314 | 0.0005219 | 0.0019259
-0.47 | 0.00010225 | 0.0005163 | 0.0019251
-0.46 | 0.0001028 | 0.000518 | 0.0019273
-0.45 | 0.00010666 | 0.0005248 | 0.0019558
-0.44 | 0.00011308 | 0.0005421 | 0.0020179
-0.43 | 0.00012406 | 0.0005802 | 0.0021425
-0.42 | 0.00014055 | 0.0006334 | 0.0023118
-0.41 | 0.00016465 | 0.000714 | 0.0025971
-0.4 | 0.00019964 | 0.0008292 | 0.0029951
-0.39 | 0.00024985 | 0.0009976 | 0.0036087
-0.38 | 0.00031897 | 0.001231 | 0.0044406
-0.37 | 0.00041601 | 0.0015635 | 0.0056595
-0.36 | 0.00054995 | 0.0020219 | 0.007425
-0.35 | 0.0007768 | 0.0026626 | 0.00976
-0.34 | 0.0010487 | 0.0035577 | 0.013127
-0.33 | 0.0014134 | 0.0047699 | 0.017776
-0.32 | 0.0019268 | 0.006628 | 0.024316
-0.31 | 0.0026175 | 0.008952 | 0.033225
-0.3 | 0.0035742 | 0.012203 | 0.045929
-0.29 | 0.004882 | 0.016694 | 0.06319
-0.28 | 0.006896 | 0.022837 | 0.08642
-0.27 | 0.009379 | 0.031243 | 0.11897
-0.26 | 0.012761 | 0.042462 | 0.16174
-0.25 | 0.017336 | 0.0582 | 0.22183
-0.24 | 0.023514 | 0.07936 | 0.30234
-0.23 | 0.032145 | 0.10845 | 0.41152
-0.22 | 0.043629 | 0.14651 | 0.55897
-0.21 | 0.06022 | 0.19871 | 0.7532
-0.2 | 0.08118 | 0.26793 | 1.0074
-0.19 | 0.10973 | 0.35999 | 1.3512
-0.18 | 0.14812 | 0.4845 | 1.8062
-0.17 | 0.19941 | 0.6498 | 2.396
-0.16 | 0.26749 | 0.8655 | 3.1575
-0.15 | 0.35734 | 1.1452 | 4.0858
-0.14 | 0.47862 | 1.5186 | 5.3061
-0.13 | 0.6373 | 1.9967 | 6.826
-0.12 | 0.8467 | 2.6129 | 8.662
-0.11 | 1.1188 | 3.3864 | 10.885
-0.1 | 1.4677 | 4.3883 | 13.492
-0.09 | 1.9262 | 5.6199 | 16.621
-0.08 | 2.5073 | 7.129 | 20.176
-0.07 | 3.2394 | 8.995 | 24.193
-0.06 | 4.1465 | 11.242 | 28.813
-0.05 | 5.2836 | 13.937 | 33.984
-0.04 | 6.592 | 17.014 | 39.646
-0.03 | 8.256 | 20.664 | 45.817
-0.02 | 10.195 | 24.789 | 52.377
-0.01 | 12.478 | 29.44 | 59.65
0 | 15.093 | 34.612 | 67.42
0.01 | 18.088 | 40.371 | 75.52
0.02 | 21.394 | 46.492 | 84.03
0.03 | 25.068 | 53.303 | 93.19
0.04 | 29.066 | 60.49 | 102.29
0.05 | 33.283 | 68 | 112.1
0.06 | 37.797 | 76.12 | 122.1
0.07 | 42.604 | 84.5 | 132.56
0.08 | 47.511 | 93.36 | 143.17
0.09 | 52.542 | 102.38 | 154.04
0.1 | 57.57 | 111.88 | 165.09
0.11 | 62.77 | 121.72 | 176.43
0.12 | 67.99 | 131.52 | 188.03
0.13 | 73.08 | 141.87 | 199.59
0.14 | 78.13 | 152.32 | 211.45
0.15 | 83.07 | 162.85 | 223.32
0.16 | 87.93 | 173.75 | 235.44
0.17 | 92.56 | 184.68 | 247.64
0.18 | 97.03 | 195.75 | 259.54
0.19 | 101.24 | 206.95 | 271.83
0.2 | 105.41 | 218.19 | 284.13
0.21 | 109.4 | 229.56 | 296.51
0.22 | 113.08 | 241.1 | 308.8
0.23 | 116.55 | 252.49 | 321
0.24 | 119.89 | 263.98 | 333.25
0.25 | 123.11 | 275.67 | 345.68
0.26 | 125.95 | 286.9 | 357.87
0.27 | 128.73 | 298.46 | 369.8
0.28 | 131.42 | 309.9 | 381.97
0.29 | 133.76 | 321.23 | 393.91
0.3 | 136.23 | 332.79 | 405.95
0.31 | 138.28 | 343.88 | 417.87
0.32 | 140.28 | 354.98 | 429.38
0.33 | 142.22 | 366.11 | 441.08
0.34 | 144.12 | 376.99 | 452.6
0.35 | 145.71 | 387.72 | 463.79
0.36 | 147.25 | 398.3 | 475.05
0.37 | 148.69 | 408.97 | 486.01
0.38 | 150.22 | 419.12 | 496.99
0.39 | 151.56 | 429.24 | 507.62
0.4 | 152.68 | 438.99 | 518.15
0.41 | 153.75 | 448.72 | 528.24
0.42 | 154.88 | 458.28 | 538.52
0.43 | 155.81 | 467.42 | 548.42
0.44 | 156.97 | 476.42 | 558.11
0.45 | 157.63 | 484.98 | 567.66
0.46 | 158.51 | 493.48 | 576.6
0.47 | 159.39 | 501.59 | 585.5
0.48 | 160.2 | 509.5 | 594.4
0.49 | 160.95 | 517 | 603.1
0.5 | 161.54 | 524.26 | 611.1

## Tranconductance (mS-mm)
VGS (V) | VDS = 0.100 V | VDS = 0.500 V | VDS = 0.900 V
-0.75 | -0.001804 | -0.00531 | -0.01523
-0.74 | -0.00159 | -0.00435 | -0.013635
-0.73 | -0.0013775 | -0.00435 | -0.012765
-0.72 | -0.00134 | -0.004585 | -0.012165
-0.71 | -0.0013255 | -0.00395 | -0.012085
-0.7 | -0.0012385 | -0.00397 | -0.013335
-0.69 | -0.001021 | -0.00374 | -0.01205
-0.68 | -0.0010265 | -0.003615 | -0.01088
-0.67 | -0.001006 | -0.0039 | -0.01105
-0.66 | -0.000963 | -0.003795 | -0.01028
-0.65 | -0.000992 | -0.0033 | -0.00993
-0.64 | -0.0009485 | -0.003045 | -0.00953
-0.63 | -0.000872 | -0.00317 | -0.008905
-0.62 | -0.00082 | -0.003195 | -0.008455
-0.61 | -0.0008645 | -0.00292 | -0.008715
-0.6 | -0.0007705 | -0.002565 | -0.00959
-0.59 | -0.0006965 | -0.002835 | -0.00889
-0.58 | -0.000793 | -0.003025 | -0.007635
-0.57 | -0.0007575 | -0.0026 | -0.00728
-0.56 | -0.0005875 | -0.002275 | -0.007465
-0.55 | -0.0005625 | -0.002275 | -0.006575
-0.54 | -0.000572 | -0.00215 | -0.007015
-0.53 | -0.000523 | -0.0018 | -0.00787
-0.52 | -0.000472 | -0.001915 | -0.0058
-0.51 | -0.000357 | -0.001735 | -0.00545
-0.5 | -0.0003125 | -0.001395 | -0.00442
-0.49 | -0.000268 | -0.00101 | -0.00308
-0.48 | -0.0001355 | -0.00064 | -0.002095
-0.47 | -1.7e-05 | -0.000195 | 7e-05
-0.46 | 0.0002205 | 0.000425 | 0.001535
-0.45 | 0.000514 | 0.001205 | 0.00453
-0.44 | 0.00087 | 0.00277 | 0.009335
-0.43 | 0.0013735 | 0.004565 | 0.014695
-0.42 | 0.0020295 | 0.00669 | 0.02273
-0.41 | 0.0029545 | 0.00979 | 0.034165
-0.4 | 0.00426 | 0.01418 | 0.05058
-0.39 | 0.0059665 | 0.02009 | 0.072275
-0.38 | 0.008308 | 0.028295 | 0.10254
-0.37 | 0.011549 | 0.039545 | 0.14922
-0.36 | 0.0180395 | 0.054955 | 0.205025
-0.35 | 0.0249375 | 0.07679 | 0.2851
-0.34 | 0.03183 | 0.105365 | 0.4008
-0.33 | 0.043905 | 0.153515 | 0.55945
-0.32 | 0.060205 | 0.209105 | 0.77245
-0.31 | 0.08237 | 0.27875 | 1.08065
-0.3 | 0.113225 | 0.3871 | 1.49825
-0.29 | 0.16609 | 0.5317 | 2.02455
-0.28 | 0.22485 | 0.72745 | 2.789
-0.27 | 0.29325 | 0.98125 | 3.766
-0.26 | 0.39785 | 1.34785 | 5.143
-0.25 | 0.53765 | 1.8449 | 7.03
-0.24 | 0.74045 | 2.5125 | 9.4845
-0.23 | 1.00575 | 3.3575 | 12.8315
-0.22 | 1.40375 | 4.513 | 17.084
-0.21 | 1.87755 | 6.071 | 22.4215
-0.2 | 2.4755 | 8.064 | 29.9
-0.19 | 3.347 | 10.8285 | 39.94
-0.18 | 4.484 | 14.4905 | 52.24
-0.17 | 5.9685 | 19.05 | 67.565
-0.16 | 7.8965 | 24.77 | 84.49
-0.15 | 10.5565 | 32.655 | 107.43
-0.14 | 13.998 | 42.575 | 137.01
-0.13 | 18.404 | 54.715 | 167.795
-0.12 | 24.075 | 69.485 | 202.95
-0.11 | 31.05 | 88.77 | 241.5
-0.1 | 40.37 | 111.675 | 286.8
-0.09 | 51.98 | 137.035 | 334.2
-0.08 | 65.66 | 168.755 | 378.6
-0.07 | 81.96 | 205.65 | 431.85
-0.06 | 102.21 | 247.1 | 489.55
-0.05 | 122.275 | 288.6 | 541.65
-0.04 | 148.62 | 336.35 | 591.65
-0.03 | 180.15 | 388.75 | 636.55
-0.02 | 211.1 | 438.8 | 691.65
-0.01 | 244.9 | 491.15 | 752.15
0 | 280.5 | 546.55 | 793.5
0.01 | 315.05 | 594 | 830.5
0.02 | 349 | 646.6 | 883.5
0.03 | 383.6 | 699.9 | 913
0.04 | 410.75 | 734.85 | 945.5
0.05 | 436.55 | 781.5 | 990.5
0.06 | 466.05 | 825 | 1023
0.07 | 485.7 | 862 | 1053.5
0.08 | 496.9 | 894 | 1074
0.09 | 502.95 | 926 | 1096
0.1 | 511.4 | 967 | 1119.5
0.11 | 521 | 982 | 1147
0.12 | 515.5 | 1007.5 | 1158
0.13 | 507 | 1040 | 1171
0.14 | 499.5 | 1049 | 1186.5
0.15 | 490 | 1071.5 | 1199.5
0.16 | 474.5 | 1091.5 | 1216
0.17 | 455 | 1100 | 1205
0.18 | 434 | 1113.5 | 1209.5
0.19 | 419 | 1122 | 1229.5
0.2 | 408 | 1130.5 | 1234
0.21 | 383.5 | 1145.5 | 1233.5
0.22 | 357.5 | 1146.5 | 1224.5
0.23 | 340.5 | 1144 | 1222.5
0.24 | 328 | 1159 | 1234
0.25 | 303 | 1146 | 1231
0.26 | 281 | 1139.5 | 1206
0.27 | 273.5 | 1150 | 1205
0.28 | 251.5 | 1138.5 | 1205.5
0.29 | 240.5 | 1144.5 | 1199
0.3 | 226 | 1132.5 | 1198
0.31 | 202.5 | 1109.5 | 1171.5
0.32 | 197 | 1111.5 | 1160.5
0.33 | 192 | 1100.5 | 1161
0.34 | 174.5 | 1080.5 | 1135.5
0.35 | 156.5 | 1065.5 | 1122.5
0.36 | 149 | 1062.5 | 1111
0.37 | 148.5 | 1041 | 1097
0.38 | 143.5 | 1013.5 | 1080.5
0.39 | 123 | 993.5 | 1058
0.4 | 109.5 | 974 | 1031
0.41 | 110 | 964.5 | 1018.5
0.42 | 103 | 935 | 1009
0.43 | 104.5 | 907 | 979.5
0.44 | 91 | 878 | 962
0.45 | 77 | 853 | 924.5
0.46 | 88 | 830.5 | 892
0.47 | 84.5 | 801 | 890
0.48 | 78 | 770.5 | 880
0.49 | 67 | 738 | 835
0.5 | 59 | 726 | 800