## IDS-VDS Characteristic (mA-mm)
VGS (V) | VDS = 0.100 V | VDS = 0.500 V | VDS = 0.900 V
-0.75 | 0.00030353 | 0.0011899 | 0.0037718
-0.74 | 0.0002885 | 0.0011423 | 0.0036566
-0.73 | 0.00027834 | 0.0011007 | 0.0035512
-0.72 | 0.0002643 | 0.001062 | 0.0034534
-0.71 | 0.00025085 | 0.0010378 | 0.0033318
-0.7 | 0.00023919 | 0.0009969 | 0.003225
-0.69 | 0.00023097 | 0.0009586 | 0.0031412
-0.68 | 0.00021884 | 0.0009285 | 0.0030333
-0.67 | 0.00020925 | 0.0008971 | 0.0029562
-0.66 | 0.00020139 | 0.0008618 | 0.002864
-0.65 | 0.00019208 | 0.000829 | 0.0027981
-0.64 | 0.0001839 | 0.0007998 | 0.0026843
-0.63 | 0.00017569 | 0.0007713 | 0.0026144
-0.62 | 0.00016755 | 0.0007453 | 0.002536
-0.61 | 0.00015938 | 0.0007173 | 0.0024447
-0.6 | 0.00015234 | 0.0006909 | 0.0023783
-0.59 | 0.0001463 | 0.0006642 | 0.0023077
-0.58 | 0.00013945 | 0.0006348 | 0.0022294
-0.57 | 0.00013439 | 0.0006149 | 0.0021512
-0.56 | 0.00012759 | 0.0005967 | 0.002103
-0.55 | 0.00012214 | 0.0005792 | 0.0020346
-0.54 | 0.00011719 | 0.0005552 | 0.0019758
-0.53 | 0.00011213 | 0.0005392 | 0.0019032
-0.52 | 0.00010763 | 0.0005218 | 0.001862
-0.51 | 0.00010318 | 0.0005011 | 0.0018037
-0.5 | 0.00010033 | 0.00048979 | 0.0017573
-0.49 | 9.771e-05 | 0.00047598 | 0.0017311
-0.48 | 9.555e-05 | 0.00047069 | 0.0017048
-0.47 | 9.519e-05 | 0.00046761 | 0.0016998
-0.46 | 9.578e-05 | 0.00046656 | 0.0017024
-0.45 | 9.937e-05 | 0.00047988 | 0.0017387
-0.44 | 0.00010499 | 0.00049559 | 0.0017998
-0.43 | 0.00011515 | 0.00052748 | 0.0018989
-0.42 | 0.00013109 | 0.0005796 | 0.0020681
-0.41 | 0.00015325 | 0.0006527 | 0.0023144
-0.4 | 0.00018577 | 0.0007567 | 0.0026872
-0.39 | 0.00023183 | 0.0009115 | 0.0032257
-0.38 | 0.00029687 | 0.0011297 | 0.0039873
-0.37 | 0.00038732 | 0.0014335 | 0.0050535
-0.36 | 0.00051214 | 0.0018499 | 0.006656
-0.35 | 0.0007202 | 0.0024374 | 0.008803
-0.34 | 0.0009713 | 0.0032612 | 0.011766
-0.33 | 0.0013126 | 0.0043873 | 0.016028
-0.32 | 0.0017791 | 0.006069 | 0.02196
-0.31 | 0.0024336 | 0.008208 | 0.030094
-0.3 | 0.0033244 | 0.01122 | 0.041288
-0.29 | 0.0045535 | 0.01526 | 0.056997
-0.28 | 0.006404 | 0.020916 | 0.07808
-0.27 | 0.008757 | 0.02868 | 0.10724
-0.26 | 0.011904 | 0.03942 | 0.1473
-0.25 | 0.016283 | 0.053637 | 0.20171
-0.24 | 0.022119 | 0.07375 | 0.2731
-0.23 | 0.030138 | 0.10007 | 0.37281
-0.22 | 0.040945 | 0.13588 | 0.50477
-0.21 | 0.055358 | 0.18322 | 0.6859
-0.2 | 0.07621 | 0.24758 | 0.923
-0.19 | 0.10291 | 0.33346 | 1.2383
-0.18 | 0.13919 | 0.45017 | 1.655
-0.17 | 0.18695 | 0.6041 | 2.1969
-0.16 | 0.2511 | 0.8031 | 2.8892
-0.15 | 0.336 | 1.0655 | 3.7914
-0.14 | 0.45002 | 1.4138 | 4.9424
-0.13 | 0.5999 | 1.8594 | 6.387
-0.12 | 0.7972 | 2.4409 | 8.112
-0.11 | 1.0543 | 3.1801 | 10.224
-0.1 | 1.3867 | 4.1031 | 12.75
-0.09 | 1.8248 | 5.3041 | 15.753
-0.08 | 2.3777 | 6.75 | 19.252
-0.07 | 3.075 | 8.518 | 23.087
-0.06 | 3.9542 | 10.666 | 27.575
-0.05 | 5.0395 | 13.233 | 32.637
-0.04 | 6.327 | 16.286 | 38.139
-0.03 | 7.91 | 19.789 | 44.218
-0.02 | 9.811 | 23.805 | 50.737
-0.01 | 12.025 | 28.342 | 57.84
0 | 14.636 | 33.442 | 65.52
0.01 | 17.549 | 39.074 | 73.58
0.02 | 20.767 | 45.169 | 81.95
0.03 | 24.458 | 51.884 | 90.8
0.04 | 28.353 | 58.88 | 100.15
0.05 | 32.619 | 66.42 | 109.77
0.06 | 37.135 | 74.49 | 119.77
0.07 | 41.876 | 82.86 | 130.18
0.08 | 46.79 | 91.57 | 140.64
0.09 | 51.832 | 100.66 | 151.57
0.1 | 56.969 | 109.93 | 162.6
0.11 | 61.98 | 119.76 | 173.91
0.12 | 67.25 | 129.7 | 185.41
0.13 | 72.38 | 139.92 | 197.14
0.14 | 77.49 | 150.34 | 208.89
0.15 | 82.57 | 160.83 | 220.75
0.16 | 87.39 | 171.76 | 232.92
0.17 | 92.04 | 182.75 | 244.77
0.18 | 96.47 | 193.7 | 257.02
0.19 | 100.81 | 204.94 | 269.28
0.2 | 105.02 | 216.17 | 281.56
0.21 | 109.01 | 227.69 | 294.04
0.22 | 112.78 | 239.13 | 306.19
0.23 | 116.25 | 250.63 | 318.6
0.24 | 119.47 | 261.95 | 330.9
0.25 | 122.8 | 273.64 | 343.22
0.26 | 125.67 | 285.26 | 355.37
0.27 | 128.53 | 296.66 | 367.54
0.28 | 131.24 | 308.19 | 379.59
0.29 | 133.72 | 319.52 | 391.68
0.3 | 135.93 | 330.92 | 403.76
0.31 | 138.08 | 342.16 | 415.45
0.32 | 140.18 | 353.37 | 427.33
0.33 | 142.18 | 364.51 | 439.01
0.34 | 144.15 | 375.42 | 450.5
0.35 | 145.56 | 386.2 | 461.96
0.36 | 147.11 | 396.86 | 472.94
0.37 | 148.75 | 407.5 | 484.23
0.38 | 150.05 | 417.66 | 495.11
0.39 | 151.48 | 427.88 | 505.81
0.4 | 152.5 | 437.71 | 516.31
0.41 | 153.65 | 447.44 | 526.59
0.42 | 154.8 | 457.08 | 536.84
0.43 | 155.91 | 466.2 | 546.78
0.44 | 156.75 | 475.17 | 556.56
0.45 | 157.65 | 483.91 | 565.89
0.46 | 158.48 | 492.41 | 575
0.47 | 159.4 | 500.62 | 584.2
0.48 | 160.34 | 508.49 | 593
0.49 | 160.76 | 516 | 601.5
0.5 | 161.5 | 523.33 | 609.8

## Tranconductance (mS-mm)
VGS (V) | VDS = 0.100 V | VDS = 0.500 V | VDS = 0.900 V
-0.75 | -0.001503 | -0.00476 | -0.01152
-0.74 | -0.0012595 | -0.00446 | -0.01103
-0.73 | -0.00121 | -0.004015 | -0.01016
-0.72 | -0.0013745 | -0.003145 | -0.01097
-0.71 | -0.0012555 | -0.003255 | -0.01142
-0.7 | -0.000994 | -0.00396 | -0.00953
-0.69 | -0.0010175 | -0.00342 | -0.009585
-0.68 | -0.001086 | -0.003075 | -0.00925
-0.67 | -0.0008725 | -0.003335 | -0.008465
-0.66 | -0.0008585 | -0.003405 | -0.007905
-0.65 | -0.0008745 | -0.0031 | -0.008985
-0.64 | -0.0008195 | -0.002885 | -0.009185
-0.63 | -0.0008175 | -0.002725 | -0.007415
-0.62 | -0.0008155 | -0.0027 | -0.008485
-0.61 | -0.0007605 | -0.00272 | -0.007885
-0.6 | -0.000654 | -0.002655 | -0.00685
-0.59 | -0.0006445 | -0.002805 | -0.007445
-0.58 | -0.0005955 | -0.002465 | -0.007825
-0.57 | -0.000593 | -0.001905 | -0.00632
-0.56 | -0.0006125 | -0.001785 | -0.00583
-0.55 | -0.00052 | -0.002075 | -0.00636
-0.54 | -0.0005005 | -0.002 | -0.00657
-0.53 | -0.000478 | -0.00167 | -0.00569
-0.52 | -0.0004475 | -0.001905 | -0.004975
-0.51 | -0.000365 | -0.0016005 | -0.005235
-0.5 | -0.0002735 | -0.001256 | -0.00363
-0.49 | -0.000239 | -0.000955 | -0.002625
-0.48 | -0.000126 | -0.0004185 | -0.001565
-0.47 | 1.15e-05 | -0.0002065 | -0.00012
-0.46 | 0.000209 | 0.0006135 | 0.001945
-0.45 | 0.0004605 | 0.0014515 | 0.00487
-0.44 | 0.000789 | 0.00238 | 0.00801
-0.43 | 0.001305 | 0.0042005 | 0.013415
-0.42 | 0.001905 | 0.006261 | 0.020775
-0.41 | 0.002734 | 0.008855 | 0.030955
-0.4 | 0.003929 | 0.01294 | 0.045565
-0.39 | 0.005555 | 0.01865 | 0.065005
-0.38 | 0.0077745 | 0.0261 | 0.09139
-0.37 | 0.0107635 | 0.03601 | 0.133435
-0.36 | 0.016644 | 0.050195 | 0.187475
-0.35 | 0.022958 | 0.070565 | 0.2555
-0.34 | 0.02962 | 0.097495 | 0.36125
-0.33 | 0.04039 | 0.14039 | 0.5097
-0.32 | 0.05605 | 0.191035 | 0.7033
-0.31 | 0.077265 | 0.25755 | 0.9664
-0.3 | 0.105995 | 0.3526 | 1.34515
-0.29 | 0.15398 | 0.4848 | 1.8396
-0.28 | 0.210175 | 0.671 | 2.51215
-0.27 | 0.275 | 0.9252 | 3.461
-0.26 | 0.3763 | 1.24785 | 4.7235
-0.25 | 0.51075 | 1.7165 | 6.29
-0.24 | 0.69275 | 2.32165 | 8.555
-0.23 | 0.9413 | 3.1065 | 11.5835
-0.22 | 1.261 | 4.1575 | 15.6545
-0.21 | 1.76325 | 5.585 | 20.9115
-0.2 | 2.3776 | 7.512 | 27.62
-0.19 | 3.149 | 10.1295 | 36.6
-0.18 | 4.202 | 13.532 | 47.93
-0.17 | 5.5955 | 17.6465 | 61.71
-0.16 | 7.4525 | 23.07 | 79.725
-0.15 | 9.946 | 30.535 | 102.66
-0.14 | 13.195 | 39.695 | 129.78
-0.13 | 17.359 | 51.355 | 158.48
-0.12 | 22.72 | 66.035 | 191.85
-0.11 | 29.475 | 83.11 | 231.9
-0.1 | 38.525 | 106.2 | 276.45
-0.09 | 49.55 | 132.345 | 325.1
-0.08 | 62.51 | 160.695 | 366.7
-0.07 | 78.825 | 195.8 | 416.15
-0.06 | 98.225 | 235.75 | 477.5
-0.05 | 118.64 | 281 | 528.2
-0.04 | 143.525 | 327.8 | 579.05
-0.03 | 174.2 | 375.95 | 629.9
-0.02 | 205.75 | 427.65 | 681.1
-0.01 | 241.25 | 481.85 | 739.15
0 | 276.2 | 536.6 | 787
0.01 | 306.55 | 586.35 | 821.5
0.02 | 345.45 | 640.5 | 861
0.03 | 379.3 | 685.55 | 910
0.04 | 408.05 | 726.8 | 948.5
0.05 | 439.1 | 780.5 | 981
0.06 | 462.85 | 822 | 1020.5
0.07 | 482.75 | 854 | 1043.5
0.08 | 497.8 | 890 | 1069.5
0.09 | 508.95 | 918 | 1098
0.1 | 507.4 | 955 | 1117
0.11 | 514.05 | 988.5 | 1140.5
0.12 | 520 | 1008 | 1161.5
0.13 | 512 | 1032 | 1174
0.14 | 509.5 | 1045.5 | 1180.5
0.15 | 495 | 1071 | 1201.5
0.16 | 473.5 | 1096 | 1201
0.17 | 454 | 1097 | 1205
0.18 | 438.5 | 1109.5 | 1225.5
0.19 | 427.5 | 1123.5 | 1227
0.2 | 410 | 1137.5 | 1238
0.21 | 388 | 1148 | 1231.5
0.22 | 362 | 1147 | 1228
0.23 | 334.5 | 1141 | 1235.5
0.24 | 327.5 | 1150.5 | 1231
0.25 | 310 | 1165.5 | 1223.5
0.26 | 286.5 | 1151 | 1216
0.27 | 278.5 | 1146.5 | 1211
0.28 | 259.5 | 1143 | 1207
0.29 | 234.5 | 1136.5 | 1208.5
0.3 | 218 | 1132 | 1188.5
0.31 | 212.5 | 1122.5 | 1178.5
0.32 | 205 | 1117.5 | 1178
0.33 | 198.5 | 1102.5 | 1158.5
0.34 | 169 | 1084.5 | 1147.5
0.35 | 148 | 1072 | 1122
0.36 | 159.5 | 1065 | 1113.5
0.37 | 147 | 1040 | 1108.5
0.38 | 136.5 | 1019 | 1079
0.39 | 122.5 | 1002.5 | 1060
0.4 | 108.5 | 978 | 1039
0.41 | 115 | 968.5 | 1026.5
0.42 | 113 | 938 | 1009.5
0.43 | 97.5 | 904.5 | 986
0.44 | 87 | 885.5 | 955.5
0.45 | 86.5 | 862 | 922
0.46 | 87.5 | 835.5 | 915.5
0.47 | 93 | 804 | 900
0.48 | 68 | 769 | 865
0.49 | 58 | 742 | 840
0.5 | 74 | 733 | 830