## IDS-VDS Characteristic (mA-mm)
VGS (V) | VDS = 0.100 V | VDS = 0.500 V | VDS = 0.900 V
-0.75 | 0.00030119 | 0.0011648 | 0.0037741
-0.74 | 0.00028689 | 0.001134 | 0.0036606
-0.73 | 0.00027378 | 0.0011017 | 0.0035719
-0.72 | 0.00026184 | 0.0010611 | 0.0034655
-0.71 | 0.0002507 | 0.0010229 | 0.0033414
-0.7 | 0.00024007 | 0.0009868 | 0.003244
-0.69 | 0.00023003 | 0.0009525 | 0.003141
-0.68 | 0.00021817 | 0.0009176 | 0.0030537
-0.67 | 0.00020965 | 0.0008811 | 0.0029519
-0.66 | 0.00020107 | 0.0008505 | 0.0028523
-0.65 | 0.0001931 | 0.0008175 | 0.0027658
-0.64 | 0.00018406 | 0.0007875 | 0.002689
-0.63 | 0.00017527 | 0.0007605 | 0.0026245
-0.62 | 0.00016778 | 0.000734 | 0.0025273
-0.61 | 0.00016034 | 0.0007083 | 0.002454
-0.6 | 0.00015242 | 0.0006897 | 0.0023908
-0.59 | 0.00014684 | 0.0006571 | 0.0023053
-0.58 | 0.00013972 | 0.0006363 | 0.0022288
-0.57 | 0.00013417 | 0.0006144 | 0.0021769
-0.56 | 0.00012811 | 0.0005968 | 0.0020991
-0.55 | 0.00012212 | 0.0005725 | 0.0020189
-0.54 | 0.00011783 | 0.0005556 | 0.0019615
-0.53 | 0.00011277 | 0.0005386 | 0.0019292
-0.52 | 0.00010869 | 0.0005222 | 0.0018688
-0.51 | 0.00010398 | 0.0005072 | 0.0018294
-0.5 | 0.00010149 | 0.00049503 | 0.0017765
-0.49 | 9.802e-05 | 0.00048433 | 0.0017564
-0.48 | 9.763e-05 | 0.00047584 | 0.0017256
-0.47 | 9.648e-05 | 0.00047574 | 0.0017168
-0.46 | 9.83e-05 | 0.00047883 | 0.0017386
-0.45 | 0.00010221 | 0.00048826 | 0.0017671
-0.44 | 0.00010848 | 0.00051025 | 0.0018514
-0.43 | 0.00011951 | 0.00054367 | 0.0019654
-0.42 | 0.00013599 | 0.0005992 | 0.0021369
-0.41 | 0.00015986 | 0.0006812 | 0.0024265
-0.4 | 0.00019493 | 0.0007959 | 0.0028341
-0.39 | 0.00024427 | 0.0009619 | 0.0034234
-0.38 | 0.00031357 | 0.0012009 | 0.0042655
-0.37 | 0.00040877 | 0.0015282 | 0.0054562
-0.36 | 0.00054043 | 0.0019789 | 0.007191
-0.35 | 0.0007663 | 0.0026189 | 0.009489
-0.34 | 0.0010318 | 0.0035035 | 0.012834
-0.33 | 0.0013895 | 0.0047133 | 0.017373
-0.32 | 0.0018887 | 0.006541 | 0.023832
-0.31 | 0.0025713 | 0.008852 | 0.03252
-0.3 | 0.0035189 | 0.012094 | 0.044864
-0.29 | 0.0048169 | 0.016391 | 0.06183
-0.28 | 0.006738 | 0.022452 | 0.08436
-0.27 | 0.009211 | 0.030712 | 0.11669
-0.26 | 0.012523 | 0.041842 | 0.15987
-0.25 | 0.017069 | 0.05752 | 0.21853
-0.24 | 0.023107 | 0.07813 | 0.29711
-0.23 | 0.031596 | 0.10619 | 0.40335
-0.22 | 0.042853 | 0.1442 | 0.54575
-0.21 | 0.05818 | 0.19416 | 0.7388
-0.2 | 0.07892 | 0.26321 | 0.9936
-0.19 | 0.10652 | 0.35378 | 1.3208
-0.18 | 0.14386 | 0.47328 | 1.7755
-0.17 | 0.19388 | 0.6357 | 2.3376
-0.16 | 0.25984 | 0.8469 | 3.0731
-0.15 | 0.3476 | 1.123 | 4.0204
-0.14 | 0.46546 | 1.4873 | 5.2124
-0.13 | 0.6209 | 1.9537 | 6.702
-0.12 | 0.8247 | 2.5626 | 8.506
-0.11 | 1.089 | 3.3252 | 10.678
-0.1 | 1.4339 | 4.2889 | 13.286
-0.09 | 1.8839 | 5.5177 | 16.294
-0.08 | 2.4526 | 6.999 | 19.851
-0.07 | 3.1579 | 8.824 | 23.881
-0.06 | 4.057 | 11.041 | 28.392
-0.05 | 5.1732 | 13.661 | 33.565
-0.04 | 6.478 | 16.782 | 39.039
-0.03 | 8.1 | 20.328 | 45.286
-0.02 | 10.003 | 24.319 | 51.872
-0.01 | 12.283 | 29.021 | 59.08
0 | 14.887 | 34.188 | 66.74
0.01 | 17.827 | 39.865 | 74.9
0.02 | 21.049 | 46.007 | 83.13
0.03 | 24.778 | 52.712 | 92.26
0.04 | 28.733 | 59.72 | 101.59
0.05 | 32.971 | 67.37 | 111.23
0.06 | 37.522 | 75.34 | 121.27
0.07 | 42.221 | 83.87 | 131.6
0.08 | 47.159 | 92.56 | 142.32
0.09 | 52.183 | 101.56 | 153.18
0.1 | 57.25 | 111 | 164.28
0.11 | 62.43 | 120.76 | 175.5
0.12 | 67.66 | 130.68 | 187.07
0.13 | 72.81 | 141 | 198.81
0.14 | 77.88 | 151.18 | 210.52
0.15 | 82.82 | 161.95 | 222.44
0.16 | 87.69 | 172.75 | 234.38
0.17 | 92.3 | 183.72 | 246.49
0.18 | 96.79 | 194.7 | 258.66
0.19 | 101.2 | 205.85 | 270.85
0.2 | 105.25 | 217.17 | 283.21
0.21 | 109.22 | 228.63 | 295.39
0.22 | 112.97 | 240.01 | 307.78
0.23 | 116.41 | 251.32 | 320.02
0.24 | 119.84 | 262.91 | 332.27
0.25 | 122.99 | 274.56 | 344.56
0.26 | 125.95 | 285.98 | 356.65
0.27 | 128.73 | 297.54 | 368.84
0.28 | 131.46 | 308.8 | 380.95
0.29 | 133.84 | 320.22 | 392.85
0.3 | 136.21 | 331.67 | 404.65
0.31 | 138.35 | 342.88 | 416.59
0.32 | 140.41 | 354 | 428.23
0.33 | 142.52 | 365.12 | 439.85
0.34 | 144.12 | 375.95 | 451.37
0.35 | 145.75 | 386.74 | 462.52
0.36 | 147.39 | 397.4 | 473.76
0.37 | 148.79 | 407.78 | 484.8
0.38 | 150.33 | 418.18 | 495.65
0.39 | 151.42 | 428.19 | 506.35
0.4 | 152.66 | 438.05 | 516.72
0.41 | 153.84 | 447.81 | 526.98
0.42 | 155.05 | 457.2 | 537.19
0.43 | 156.03 | 466.43 | 547.1
0.44 | 156.89 | 475.36 | 556.67
0.45 | 157.73 | 484.04 | 566.22
0.46 | 158.67 | 492.49 | 575.1
0.47 | 159.71 | 500.6 | 584.4
0.48 | 160.28 | 508.41 | 593
0.49 | 160.96 | 515.96 | 601.6
0.5 | 161.75 | 523.23 | 610.2

## Tranconductance (mS-mm)
VGS (V) | VDS = 0.100 V | VDS = 0.500 V | VDS = 0.900 V
-0.75 | -0.00143 | -0.00308 | -0.01135
-0.74 | -0.0013705 | -0.003155 | -0.01011
-0.73 | -0.0012525 | -0.003645 | -0.009755
-0.72 | -0.001154 | -0.00394 | -0.011525
-0.71 | -0.0010885 | -0.003715 | -0.011075
-0.7 | -0.0010335 | -0.00352 | -0.01002
-0.69 | -0.001095 | -0.00346 | -0.009515
-0.68 | -0.001019 | -0.00357 | -0.009455
-0.67 | -0.000855 | -0.003355 | -0.01007
-0.66 | -0.0008275 | -0.00318 | -0.009305
-0.65 | -0.0008505 | -0.00315 | -0.008165
-0.64 | -0.0008915 | -0.00285 | -0.007065
-0.63 | -0.000814 | -0.002675 | -0.008085
-0.62 | -0.0007465 | -0.00261 | -0.008525
-0.61 | -0.000768 | -0.002215 | -0.006825
-0.6 | -0.000675 | -0.00256 | -0.007435
-0.59 | -0.000635 | -0.00267 | -0.0081
-0.58 | -0.0006335 | -0.002135 | -0.00642
-0.57 | -0.0005805 | -0.001975 | -0.006485
-0.56 | -0.0006025 | -0.002095 | -0.0079
-0.55 | -0.000514 | -0.00206 | -0.00688
-0.54 | -0.0004675 | -0.001695 | -0.004485
-0.53 | -0.000457 | -0.00167 | -0.004635
-0.52 | -0.0004395 | -0.00157 | -0.00499
-0.51 | -0.00036 | -0.0013585 | -0.004615
-0.5 | -0.000298 | -0.0011435 | -0.00365
-0.49 | -0.000193 | -0.0009595 | -0.002545
-0.48 | -7.7e-05 | -0.0004295 | -0.00198
-0.47 | 3.35e-05 | 0.0001495 | 0.00065
-0.46 | 0.0002865 | 0.000626 | 0.002515
-0.45 | 0.000509 | 0.001571 | 0.00564
-0.44 | 0.000865 | 0.0027705 | 0.009915
-0.43 | 0.0013755 | 0.0044475 | 0.014275
-0.42 | 0.0020175 | 0.0068765 | 0.023055
-0.41 | 0.002947 | 0.009835 | 0.03486
-0.4 | 0.0042205 | 0.014035 | 0.049845
-0.39 | 0.005932 | 0.02025 | 0.07157
-0.38 | 0.008225 | 0.028315 | 0.10164
-0.37 | 0.011343 | 0.0389 | 0.146275
-0.36 | 0.0178765 | 0.054535 | 0.20164
-0.35 | 0.0245685 | 0.07623 | 0.28215
-0.34 | 0.03116 | 0.10472 | 0.3942
-0.33 | 0.042845 | 0.151875 | 0.5499
-0.32 | 0.05909 | 0.206935 | 0.75735
-0.31 | 0.08151 | 0.27765 | 1.0516
-0.3 | 0.11228 | 0.37695 | 1.4655
-0.29 | 0.160955 | 0.5179 | 1.9748
-0.28 | 0.219705 | 0.71605 | 2.743
-0.27 | 0.28925 | 0.9695 | 3.7755
-0.26 | 0.3929 | 1.3404 | 5.092
-0.25 | 0.5292 | 1.8144 | 6.862
-0.24 | 0.72635 | 2.4335 | 9.241
-0.23 | 0.9873 | 3.3035 | 12.432
-0.22 | 1.3292 | 4.3985 | 16.7725
-0.21 | 1.80335 | 5.9505 | 22.3925
-0.2 | 2.417 | 7.981 | 29.1
-0.19 | 3.247 | 10.5035 | 39.095
-0.18 | 4.368 | 14.096 | 50.84
-0.17 | 5.799 | 18.681 | 64.88
-0.16 | 7.686 | 24.365 | 84.14
-0.15 | 10.281 | 32.02 | 106.965
-0.14 | 13.665 | 41.535 | 134.08
-0.13 | 17.962 | 53.765 | 164.68
-0.12 | 23.405 | 68.575 | 198.8
-0.11 | 30.46 | 86.315 | 239
-0.1 | 39.745 | 109.625 | 280.8
-0.09 | 50.935 | 135.505 | 328.25
-0.08 | 63.7 | 165.315 | 379.35
-0.07 | 80.22 | 202.1 | 427.05
-0.06 | 100.765 | 241.85 | 484.2
-0.05 | 121.05 | 287.05 | 532.35
-0.04 | 146.34 | 333.35 | 586.05
-0.03 | 176.25 | 376.85 | 641.65
-0.02 | 209.15 | 434.65 | 689.7
-0.01 | 244.2 | 493.45 | 743.4
0 | 277.2 | 542.2 | 791
0.01 | 308.1 | 590.95 | 819.5
0.02 | 347.55 | 642.35 | 868
0.03 | 384.2 | 685.65 | 923
0.04 | 409.65 | 732.9 | 948.5
0.05 | 439.45 | 781 | 984
0.06 | 462.5 | 825 | 1018.5
0.07 | 481.85 | 861 | 1052.5
0.08 | 498.1 | 884.5 | 1079
0.09 | 504.55 | 922 | 1098
0.1 | 512.35 | 960 | 1116
0.11 | 520.5 | 984 | 1139.5
0.12 | 519 | 1012 | 1165.5
0.13 | 511 | 1025 | 1172.5
0.14 | 500.5 | 1047.5 | 1181.5
0.15 | 490.5 | 1078.5 | 1193
0.16 | 474 | 1088.5 | 1202.5
0.17 | 455 | 1097.5 | 1214
0.18 | 445 | 1106.5 | 1218
0.19 | 423 | 1123.5 | 1227.5
0.2 | 401 | 1139 | 1227
0.21 | 386 | 1142 | 1228.5
0.22 | 359.5 | 1134.5 | 1231.5
0.23 | 343.5 | 1145 | 1224.5
0.24 | 329 | 1162 | 1227
0.25 | 305.5 | 1153.5 | 1219
0.26 | 287 | 1149 | 1214
0.27 | 275.5 | 1141 | 1215
0.28 | 255.5 | 1134 | 1200.5
0.29 | 237.5 | 1143.5 | 1185
0.3 | 225.5 | 1133 | 1187
0.31 | 210 | 1116.5 | 1179
0.32 | 208.5 | 1112 | 1163
0.33 | 185.5 | 1097.5 | 1157
0.34 | 161.5 | 1081 | 1133.5
0.35 | 163.5 | 1072.5 | 1119.5
0.36 | 152 | 1052 | 1114
0.37 | 147 | 1039 | 1094.5
0.38 | 131.5 | 1020.5 | 1077.5
0.39 | 116.5 | 993.5 | 1053.5
0.4 | 121 | 981 | 1031.5
0.41 | 119.5 | 957.5 | 1023.5
0.42 | 109.5 | 931 | 1006
0.43 | 92 | 908 | 974
0.44 | 85 | 880.5 | 956
0.45 | 89 | 856.5 | 921.5
0.46 | 99 | 828 | 909
0.47 | 80.5 | 796 | 895
0.48 | 62.5 | 768 | 860
0.49 | 73.5 | 741 | 860
0.5 | 79 | 727 | 860