## IDS-VDS Characteristic (mA-mm)
VGS (V) | VDS = 0.100 V | VDS = 0.500 V | VDS = 0.900 V
-0.75 | 0.00033024 | 0.0013234 | 0.0043424
-0.74 | 0.00031382 | 0.0012811 | 0.0041956
-0.73 | 0.00030241 | 0.0012328 | 0.0040506
-0.72 | 0.00028841 | 0.0011822 | 0.0039253
-0.71 | 0.00027536 | 0.0011444 | 0.0038129
-0.7 | 0.00026219 | 0.0011006 | 0.0036838
-0.69 | 0.00025094 | 0.0010592 | 0.0035648
-0.68 | 0.00024094 | 0.001019 | 0.0034622
-0.67 | 0.0002309 | 0.0009911 | 0.0033517
-0.66 | 0.00021757 | 0.000953 | 0.003229
-0.65 | 0.00020833 | 0.0009176 | 0.0031363
-0.64 | 0.00019805 | 0.0008798 | 0.0030673
-0.63 | 0.00019048 | 0.0008559 | 0.0029512
-0.62 | 0.00018118 | 0.00082 | 0.0028455
-0.61 | 0.00017308 | 0.00079 | 0.0027562
-0.6 | 0.00016445 | 0.0007617 | 0.0026825
-0.59 | 0.00015758 | 0.0007253 | 0.002584
-0.58 | 0.00015059 | 0.0007059 | 0.0025182
-0.57 | 0.0001439 | 0.0006797 | 0.0024415
-0.56 | 0.00013646 | 0.000659 | 0.0023517
-0.55 | 0.00013086 | 0.0006336 | 0.0022826
-0.54 | 0.00012486 | 0.0006066 | 0.002234
-0.53 | 0.00011993 | 0.0005884 | 0.002158
-0.52 | 0.00011428 | 0.00057 | 0.0020882
-0.51 | 0.00011043 | 0.0005482 | 0.002022
-0.5 | 0.00010623 | 0.0005378 | 0.0019779
-0.49 | 0.0001037 | 0.000524 | 0.0019447
-0.48 | 0.00010217 | 0.0005162 | 0.0019104
-0.47 | 0.00010084 | 0.0005093 | 0.0018917
-0.46 | 0.0001018 | 0.0005108 | 0.0018945
-0.45 | 0.00010491 | 0.0005195 | 0.0019196
-0.44 | 0.0001112 | 0.0005367 | 0.0019817
-0.43 | 0.00012158 | 0.0005682 | 0.0020821
-0.42 | 0.00013754 | 0.0006199 | 0.0022543
-0.41 | 0.00016083 | 0.0006964 | 0.0025011
-0.4 | 0.00019367 | 0.0008044 | 0.002889
-0.39 | 0.0002423 | 0.0009602 | 0.0034494
-0.38 | 0.00030921 | 0.0011852 | 0.0042389
-0.37 | 0.00040405 | 0.0014931 | 0.0053582
-0.36 | 0.00053307 | 0.0019285 | 0.007049
-0.35 | 0.0007508 | 0.0025336 | 0.009229
-0.34 | 0.0010101 | 0.0033722 | 0.012451
-0.33 | 0.0013629 | 0.0045517 | 0.016832
-0.32 | 0.0018479 | 0.006311 | 0.022989
-0.31 | 0.0025208 | 0.008533 | 0.031326
-0.3 | 0.0034549 | 0.011621 | 0.043369
-0.29 | 0.0047193 | 0.015916 | 0.06
-0.28 | 0.006621 | 0.021764 | 0.08208
-0.27 | 0.009066 | 0.029766 | 0.11258
-0.26 | 0.012334 | 0.040616 | 0.1546
-0.25 | 0.016842 | 0.055517 | 0.21156
-0.24 | 0.022838 | 0.07642 | 0.28884
-0.23 | 0.031121 | 0.10327 | 0.39106
-0.22 | 0.042251 | 0.14059 | 0.53194
-0.21 | 0.05756 | 0.19068 | 0.7172
-0.2 | 0.07798 | 0.25664 | 0.9691
-0.19 | 0.10542 | 0.34731 | 1.2961
-0.18 | 0.14195 | 0.46375 | 1.7343
-0.17 | 0.19177 | 0.6233 | 2.2901
-0.16 | 0.25767 | 0.8306 | 3.0235
-0.15 | 0.34489 | 1.1023 | 3.9382
-0.14 | 0.46351 | 1.4611 | 5.1314
-0.13 | 0.6166 | 1.9273 | 6.592
-0.12 | 0.8216 | 2.509 | 8.409
-0.11 | 1.0839 | 3.2721 | 10.563
-0.1 | 1.4302 | 4.2421 | 13.134
-0.09 | 1.8777 | 5.4463 | 16.202
-0.08 | 2.4416 | 6.926 | 19.704
-0.07 | 3.1603 | 8.711 | 23.762
-0.06 | 4.055 | 10.921 | 28.286
-0.05 | 5.175 | 13.583 | 33.371
-0.04 | 6.479 | 16.633 | 38.865
-0.03 | 8.116 | 20.255 | 44.994
-0.02 | 10.024 | 24.303 | 51.621
-0.01 | 12.283 | 28.911 | 58.88
0 | 14.906 | 34.12 | 66.61
0.01 | 17.875 | 39.791 | 74.72
0.02 | 21.162 | 45.836 | 82.98
0.03 | 24.854 | 52.599 | 92.08
0.04 | 28.802 | 59.68 | 101.4
0.05 | 33.065 | 67.31 | 111.08
0.06 | 37.583 | 75.25 | 121.2
0.07 | 42.335 | 83.76 | 131.33
0.08 | 47.309 | 92.67 | 142.06
0.09 | 52.319 | 101.54 | 152.98
0.1 | 57.32 | 110.98 | 164.07
0.11 | 62.56 | 120.72 | 175.42
0.12 | 67.82 | 130.72 | 186.85
0.13 | 72.92 | 140.94 | 198.51
0.14 | 77.92 | 151.28 | 210.35
0.15 | 82.87 | 161.9 | 222.26
0.16 | 87.69 | 172.85 | 234.22
0.17 | 92.36 | 183.78 | 246.32
0.18 | 96.93 | 194.64 | 258.48
0.19 | 101.24 | 205.97 | 270.64
0.2 | 105.25 | 217.21 | 283.01
0.21 | 109.18 | 228.7 | 295.19
0.22 | 112.84 | 240.24 | 307.57
0.23 | 116.39 | 251.51 | 319.94
0.24 | 119.94 | 263.09 | 332.1
0.25 | 123 | 274.71 | 344.51
0.26 | 125.83 | 286.2 | 356.58
0.27 | 128.57 | 297.69 | 368.84
0.28 | 131.14 | 309.02 | 380.82
0.29 | 133.78 | 320.43 | 392.86
0.3 | 136.07 | 331.95 | 404.82
0.31 | 138.21 | 343.2 | 416.64
0.32 | 140.15 | 354.22 | 428.41
0.33 | 142.16 | 365.33 | 439.99
0.34 | 143.88 | 376.21 | 451.54
0.35 | 145.7 | 387.03 | 462.64
0.36 | 147.21 | 397.74 | 473.97
0.37 | 148.51 | 408.11 | 485.11
0.38 | 150.15 | 418.49 | 495.92
0.39 | 151.34 | 428.55 | 506.72
0.4 | 152.6 | 438.45 | 516.97
0.41 | 153.68 | 448.15 | 527.4
0.42 | 154.57 | 457.61 | 537.59
0.43 | 155.81 | 466.87 | 547.53
0.44 | 156.71 | 475.76 | 557.09
0.45 | 157.61 | 484.46 | 566.58
0.46 | 158.37 | 492.91 | 575.4
0.47 | 159.27 | 501.07 | 584.8
0.48 | 160.03 | 508.89 | 593.6
0.49 | 160.91 | 516.48 | 602.1
0.5 | 161.38 | 523.82 | 610.4

## Tranconductance (mS-mm)
VGS (V) | VDS = 0.100 V | VDS = 0.500 V | VDS = 0.900 V
-0.75 | -0.001642 | -0.00423 | -0.01468
-0.74 | -0.0013915 | -0.00453 | -0.01459
-0.73 | -0.0012705 | -0.004945 | -0.013515
-0.72 | -0.0013525 | -0.00442 | -0.011885
-0.71 | -0.001311 | -0.00408 | -0.012075
-0.7 | -0.001221 | -0.00426 | -0.012405
-0.69 | -0.0010625 | -0.00408 | -0.01108
-0.68 | -0.001002 | -0.003405 | -0.010655
-0.67 | -0.0011685 | -0.0033 | -0.01166
-0.66 | -0.0011285 | -0.003675 | -0.01077
-0.65 | -0.000976 | -0.00366 | -0.008085
-0.64 | -0.0008925 | -0.003085 | -0.009255
-0.63 | -0.0008435 | -0.00299 | -0.01109
-0.62 | -0.00087 | -0.003295 | -0.00975
-0.61 | -0.0008365 | -0.002915 | -0.00815
-0.6 | -0.000775 | -0.003235 | -0.00861
-0.59 | -0.000693 | -0.00279 | -0.008215
-0.58 | -0.000684 | -0.00228 | -0.007125
-0.57 | -0.0007065 | -0.002345 | -0.008325
-0.56 | -0.000652 | -0.002305 | -0.007945
-0.55 | -0.00058 | -0.00262 | -0.005885
-0.54 | -0.0005465 | -0.00226 | -0.00623
-0.53 | -0.000529 | -0.00183 | -0.00729
-0.52 | -0.000475 | -0.00201 | -0.0068
-0.51 | -0.0004025 | -0.00161 | -0.005515
-0.5 | -0.0003365 | -0.00121 | -0.003865
-0.49 | -0.000203 | -0.00108 | -0.003375
-0.48 | -0.000143 | -0.000735 | -0.00265
-0.47 | -1.85e-05 | -0.00027 | -0.000795
-0.46 | 0.0002035 | 0.00051 | 0.001395
-0.45 | 0.00047 | 0.001295 | 0.00436
-0.44 | 0.0008335 | 0.002435 | 0.008125
-0.43 | 0.001317 | 0.00416 | 0.01363
-0.42 | 0.0019625 | 0.00641 | 0.02095
-0.41 | 0.0028065 | 0.009225 | 0.031735
-0.4 | 0.0040735 | 0.01319 | 0.047415
-0.39 | 0.005777 | 0.01904 | 0.067495
-0.38 | 0.0080875 | 0.026645 | 0.09544
-0.37 | 0.011193 | 0.037165 | 0.140505
-0.36 | 0.0173375 | 0.052025 | 0.19354
-0.35 | 0.0238515 | 0.072185 | 0.2701
-0.34 | 0.030605 | 0.100905 | 0.38015
-0.33 | 0.04189 | 0.14694 | 0.5269
-0.32 | 0.057895 | 0.199065 | 0.7247
-0.31 | 0.08035 | 0.2655 | 1.019
-0.3 | 0.109925 | 0.36915 | 1.4337
-0.29 | 0.158305 | 0.50715 | 1.93555
-0.28 | 0.217335 | 0.6925 | 2.629
-0.27 | 0.28565 | 0.9426 | 3.626
-0.26 | 0.3888 | 1.28755 | 4.949
-0.25 | 0.5252 | 1.7902 | 6.712
-0.24 | 0.71395 | 2.38765 | 8.975
-0.23 | 0.97065 | 3.2085 | 12.155
-0.22 | 1.32195 | 4.3705 | 16.307
-0.21 | 1.78645 | 5.8025 | 21.858
-0.2 | 2.393 | 7.8315 | 28.945
-0.19 | 3.1985 | 10.3555 | 38.26
-0.18 | 4.3175 | 13.7995 | 49.7
-0.17 | 5.786 | 18.3425 | 64.46
-0.16 | 7.656 | 23.95 | 82.405
-0.15 | 10.292 | 31.525 | 105.395
-0.14 | 13.5855 | 41.25 | 132.69
-0.13 | 17.9045 | 52.395 | 163.88
-0.12 | 23.365 | 67.24 | 198.55
-0.11 | 30.43 | 86.655 | 236.25
-0.1 | 39.69 | 108.71 | 281.95
-0.09 | 50.57 | 134.195 | 328.5
-0.08 | 64.13 | 163.235 | 378
-0.07 | 80.67 | 199.75 | 429.1
-0.06 | 100.735 | 243.6 | 480.45
-0.05 | 121.2 | 285.6 | 528.95
-0.04 | 147.05 | 333.6 | 581.15
-0.03 | 177.25 | 383.5 | 637.8
-0.02 | 208.35 | 432.8 | 694.3
-0.01 | 244.1 | 490.85 | 749.45
0 | 279.6 | 544 | 792
0.01 | 312.8 | 585.8 | 818.5
0.02 | 348.95 | 640.4 | 868
0.03 | 382 | 692.2 | 921
0.04 | 410.55 | 735.55 | 950
0.05 | 439.05 | 778.5 | 990
0.06 | 463.5 | 822.5 | 1012.5
0.07 | 486.3 | 871 | 1043
0.08 | 499.2 | 889 | 1082.5
0.09 | 500.55 | 915.5 | 1100.5
0.1 | 512.05 | 959 | 1122
0.11 | 525 | 987 | 1139
0.12 | 518 | 1011 | 1154.5
0.13 | 505 | 1028 | 1175
0.14 | 497.5 | 1048 | 1187.5
0.15 | 488.5 | 1078.5 | 1193.5
0.16 | 474.5 | 1094 | 1203
0.17 | 462 | 1089.5 | 1213
0.18 | 444 | 1109.5 | 1216
0.19 | 416 | 1128.5 | 1226.5
0.2 | 397 | 1136.5 | 1227.5
0.21 | 379.5 | 1151.5 | 1228
0.22 | 360.5 | 1140.5 | 1237.5
0.23 | 355 | 1142.5 | 1226.5
0.24 | 330.5 | 1160 | 1228.5
0.25 | 294.5 | 1155.5 | 1224
0.26 | 278.5 | 1149 | 1216.5
0.27 | 265.5 | 1141 | 1212
0.28 | 260.5 | 1137 | 1201
0.29 | 246.5 | 1146.5 | 1200
0.3 | 221.5 | 1138.5 | 1189
0.31 | 204 | 1113.5 | 1179.5
0.32 | 197.5 | 1106.5 | 1167.5
0.33 | 186.5 | 1099.5 | 1156.5
0.34 | 177 | 1085 | 1132.5
0.35 | 166.5 | 1076.5 | 1121.5
0.36 | 140.5 | 1054 | 1123.5
0.37 | 147 | 1037.5 | 1097.5
0.38 | 141.5 | 1022 | 1080.5
0.39 | 122.5 | 998 | 1052.5
0.4 | 117 | 980 | 1034
0.41 | 98.5 | 958 | 1031
0.42 | 106.5 | 936 | 1006.5
0.43 | 107 | 907.5 | 975
0.44 | 90 | 879.5 | 952.5
0.45 | 83 | 857.5 | 915.5
0.46 | 83 | 830.5 | 911
0.47 | 83 | 799 | 910
0.48 | 82 | 770.5 | 865
0.49 | 67.5 | 746.5 | 840
0.5 | 47 | 734 | 830