## IDS-VDS Characteristic (mA-mm)
VGS (V) | VDS = 0.100 V | VDS = 0.500 V | VDS = 0.900 V
-0.75 | 0.00032882 | 0.0012733 | 0.0040984
-0.74 | 0.00031354 | 0.0012238 | 0.0039677
-0.73 | 0.00030152 | 0.0011914 | 0.0038552
-0.72 | 0.00028754 | 0.0011417 | 0.0037503
-0.71 | 0.00027283 | 0.0011034 | 0.0036248
-0.7 | 0.00026283 | 0.0010714 | 0.0035377
-0.69 | 0.00025213 | 0.001029 | 0.0034331
-0.68 | 0.00024032 | 0.0009855 | 0.0033253
-0.67 | 0.00023005 | 0.0009548 | 0.0032142
-0.66 | 0.00021886 | 0.0009226 | 0.0031041
-0.65 | 0.00021033 | 0.0008914 | 0.0030185
-0.64 | 0.00020098 | 0.0008593 | 0.0029276
-0.63 | 0.00019111 | 0.0008251 | 0.0028403
-0.62 | 0.00018204 | 0.0007978 | 0.002736
-0.61 | 0.0001753 | 0.0007683 | 0.0026632
-0.6 | 0.00016784 | 0.0007424 | 0.002578
-0.59 | 0.00016129 | 0.0007136 | 0.002509
-0.58 | 0.00015357 | 0.0006859 | 0.0024221
-0.57 | 0.00014636 | 0.0006669 | 0.0023508
-0.56 | 0.00013945 | 0.0006392 | 0.0022734
-0.55 | 0.00013188 | 0.0006184 | 0.0022052
-0.54 | 0.00012715 | 0.000594 | 0.0021433
-0.53 | 0.00012213 | 0.0005739 | 0.0020819
-0.52 | 0.00011792 | 0.0005555 | 0.0020142
-0.51 | 0.00011302 | 0.0005415 | 0.0019763
-0.5 | 0.00010845 | 0.0005249 | 0.0019318
-0.49 | 0.00010598 | 0.0005141 | 0.0018988
-0.48 | 0.00010472 | 0.0005124 | 0.0018893
-0.47 | 0.00010416 | 0.0005071 | 0.0018664
-0.46 | 0.00010563 | 0.0005136 | 0.0018837
-0.45 | 0.00011002 | 0.0005232 | 0.0019323
-0.44 | 0.00011591 | 0.0005459 | 0.0020118
-0.43 | 0.00012775 | 0.0005853 | 0.0021458
-0.42 | 0.00014549 | 0.000644 | 0.0023533
-0.41 | 0.00017194 | 0.0007323 | 0.0026588
-0.4 | 0.00020952 | 0.0008593 | 0.0031069
-0.39 | 0.0002631 | 0.0010445 | 0.0037745
-0.38 | 0.00033785 | 0.0012956 | 0.0047265
-0.37 | 0.00044052 | 0.0016525 | 0.006079
-0.36 | 0.0005997 | 0.0021462 | 0.007939
-0.35 | 0.0008013 | 0.0028369 | 0.010528
-0.34 | 0.0010817 | 0.003799 | 0.014262
-0.33 | 0.001461 | 0.0051325 | 0.019239
-0.32 | 0.0019902 | 0.007105 | 0.02635
-0.31 | 0.0027117 | 0.009596 | 0.035973
-0.3 | 0.0037144 | 0.013093 | 0.049612
-0.29 | 0.005073 | 0.017889 | 0.06814
-0.28 | 0.007234 | 0.024406 | 0.0938
-0.27 | 0.00985 | 0.033302 | 0.12865
-0.26 | 0.013389 | 0.045529 | 0.17484
-0.25 | 0.018206 | 0.06287 | 0.23992
-0.24 | 0.024812 | 0.08504 | 0.32539
-0.23 | 0.033721 | 0.11536 | 0.44108
-0.22 | 0.04555 | 0.15554 | 0.5997
-0.21 | 0.06279 | 0.2105 | 0.8059
-0.2 | 0.08466 | 0.28419 | 1.0881
-0.19 | 0.11448 | 0.3803 | 1.4407
-0.18 | 0.15354 | 0.51228 | 1.9271
-0.17 | 0.2069 | 0.6829 | 2.5398
-0.16 | 0.27742 | 0.906 | 3.3238
-0.15 | 0.37001 | 1.2031 | 4.3295
-0.14 | 0.49535 | 1.5918 | 5.6099
-0.13 | 0.6572 | 2.0882 | 7.174
-0.12 | 0.8733 | 2.7199 | 9.089
-0.11 | 1.1466 | 3.5374 | 11.434
-0.1 | 1.5124 | 4.569 | 14.127
-0.09 | 1.9772 | 5.85 | 17.356
-0.08 | 2.5688 | 7.409 | 21.027
-0.07 | 3.3075 | 9.328 | 25.185
-0.06 | 4.238 | 11.627 | 29.884
-0.05 | 5.39 | 14.404 | 35.13
-0.04 | 6.738 | 17.608 | 40.874
-0.03 | 8.43 | 21.265 | 47.165
-0.02 | 10.384 | 25.466 | 53.968
-0.01 | 12.704 | 30.222 | 61.27
0 | 15.384 | 35.569 | 69.1
0.01 | 18.389 | 41.328 | 77.33
0.02 | 21.717 | 47.608 | 85.87
0.03 | 25.479 | 54.415 | 95.06
0.04 | 29.487 | 61.71 | 104.54
0.05 | 33.781 | 69.41 | 114.08
0.06 | 38.364 | 77.44 | 124.3
0.07 | 43.117 | 86.02 | 134.8
0.08 | 48.104 | 94.8 | 145.42
0.09 | 53.159 | 104.08 | 156.49
0.1 | 58.12 | 113.45 | 167.49
0.11 | 63.37 | 123.22 | 178.92
0.12 | 68.62 | 133.4 | 190.56
0.13 | 73.77 | 143.55 | 202.24
0.14 | 78.84 | 154 | 213.96
0.15 | 83.78 | 164.69 | 225.94
0.16 | 88.64 | 175.61 | 238.01
0.17 | 93.28 | 186.51 | 250.12
0.18 | 97.76 | 197.62 | 262.32
0.19 | 102.06 | 208.79 | 274.31
0.2 | 106.19 | 220.11 | 286.73
0.21 | 110.09 | 231.66 | 299.18
0.22 | 113.8 | 242.89 | 311.33
0.23 | 117.42 | 254.58 | 323.71
0.24 | 120.66 | 265.97 | 335.85
0.25 | 123.82 | 277.58 | 348.19
0.26 | 126.77 | 289.12 | 360.4
0.27 | 129.45 | 300.42 | 372.53
0.28 | 132.24 | 312 | 384.49
0.29 | 134.63 | 323.24 | 396.52
0.3 | 136.95 | 334.74 | 408.5
0.31 | 139.11 | 345.95 | 420.3
0.32 | 141.16 | 357.01 | 432.04
0.33 | 143.08 | 368.11 | 443.5
0.34 | 144.83 | 378.98 | 454.99
0.35 | 146.52 | 389.73 | 466.32
0.36 | 148.01 | 400.28 | 477.39
0.37 | 149.69 | 410.81 | 488.6
0.38 | 150.92 | 421.13 | 499.25
0.39 | 152.28 | 431.16 | 509.98
0.4 | 153.45 | 441.04 | 520.43
0.41 | 154.41 | 450.53 | 530.65
0.42 | 155.85 | 460.11 | 540.79
0.43 | 156.71 | 469.28 | 550.63
0.44 | 157.62 | 478.23 | 560.32
0.45 | 158.59 | 486.88 | 569.69
0.46 | 159.38 | 495.32 | 578.6
0.47 | 160.27 | 503.37 | 587.8
0.48 | 161 | 511.2 | 596.5
0.49 | 161.62 | 518.79 | 605.1
0.5 | 162.35 | 525.97 | 613.2

## Tranconductance (mS-mm)
VGS (V) | VDS = 0.100 V | VDS = 0.500 V | VDS = 0.900 V
-0.75 | -0.001528 | -0.00495 | -0.01307
-0.74 | -0.001365 | -0.004095 | -0.01216
-0.73 | -0.0013 | -0.004105 | -0.01087
-0.72 | -0.0014345 | -0.0044 | -0.01152
-0.71 | -0.0012355 | -0.003515 | -0.01063
-0.7 | -0.001035 | -0.00372 | -0.009585
-0.69 | -0.0011255 | -0.004295 | -0.01062
-0.68 | -0.001104 | -0.00371 | -0.010945
-0.67 | -0.001073 | -0.003145 | -0.01106
-0.66 | -0.000986 | -0.00317 | -0.009785
-0.65 | -0.000894 | -0.003165 | -0.008825
-0.64 | -0.000961 | -0.003315 | -0.00891
-0.63 | -0.000947 | -0.003075 | -0.00958
-0.62 | -0.0007905 | -0.00284 | -0.008855
-0.61 | -0.00071 | -0.00277 | -0.0079
-0.6 | -0.0007005 | -0.002735 | -0.00771
-0.59 | -0.0007135 | -0.002825 | -0.007795
-0.58 | -0.0007465 | -0.002335 | -0.00791
-0.57 | -0.000706 | -0.002335 | -0.007435
-0.56 | -0.000724 | -0.002425 | -0.00728
-0.55 | -0.000615 | -0.00226 | -0.006505
-0.54 | -0.0004875 | -0.002225 | -0.006165
-0.53 | -0.0004615 | -0.001925 | -0.006455
-0.52 | -0.0004555 | -0.00162 | -0.00528
-0.51 | -0.0004735 | -0.00153 | -0.00412
-0.5 | -0.000352 | -0.00137 | -0.003875
-0.49 | -0.0001865 | -0.000625 | -0.002125
-0.48 | -9.1e-05 | -0.00035 | -0.00162
-0.47 | 4.55e-05 | 6e-05 | -0.00028
-0.46 | 0.000293 | 0.000805 | 0.003295
-0.45 | 0.000514 | 0.001615 | 0.006405
-0.44 | 0.0008865 | 0.003105 | 0.010675
-0.43 | 0.001479 | 0.004905 | 0.017075
-0.42 | 0.0022095 | 0.00735 | 0.02565
-0.41 | 0.0032015 | 0.010765 | 0.03768
-0.4 | 0.004558 | 0.01561 | 0.055785
-0.39 | 0.0064165 | 0.021815 | 0.08098
-0.38 | 0.008871 | 0.0304 | 0.115225
-0.37 | 0.0130925 | 0.04253 | 0.160625
-0.36 | 0.018039 | 0.05922 | 0.22245
-0.35 | 0.0241 | 0.08264 | 0.31615
-0.34 | 0.032985 | 0.11478 | 0.43555
-0.33 | 0.045425 | 0.1653 | 0.6044
-0.32 | 0.062535 | 0.223175 | 0.8367
-0.31 | 0.08621 | 0.2994 | 1.1631
-0.3 | 0.118065 | 0.41465 | 1.60835
-0.29 | 0.17598 | 0.56565 | 2.2094
-0.28 | 0.23885 | 0.77065 | 3.0255
-0.27 | 0.30775 | 1.05615 | 4.052
-0.26 | 0.4178 | 1.4784 | 5.5635
-0.25 | 0.57115 | 1.97555 | 7.5275
-0.24 | 0.77575 | 2.6245 | 10.058
-0.23 | 1.0369 | 3.525 | 13.7155
-0.22 | 1.45345 | 4.757 | 18.241
-0.21 | 1.9555 | 6.4325 | 24.42
-0.2 | 2.5845 | 8.49 | 31.74
-0.19 | 3.444 | 11.4045 | 41.95
-0.18 | 4.621 | 15.13 | 54.955
-0.17 | 6.194 | 19.686 | 69.835
-0.16 | 8.1555 | 26.01 | 89.485
-0.15 | 10.8965 | 34.29 | 114.305
-0.14 | 14.3595 | 44.255 | 142.225
-0.13 | 18.8975 | 56.405 | 173.955
-0.12 | 24.47 | 72.46 | 213
-0.11 | 31.955 | 92.455 | 251.9
-0.1 | 41.53 | 115.63 | 296.1
-0.09 | 52.82 | 142 | 345
-0.08 | 66.515 | 173.9 | 391.45
-0.07 | 83.46 | 210.9 | 442.85
-0.06 | 104.125 | 253.8 | 497.25
-0.05 | 125 | 299.05 | 549.5
-0.04 | 152 | 343.05 | 601.75
-0.03 | 182.3 | 392.9 | 654.7
-0.02 | 213.7 | 447.85 | 705.25
-0.01 | 250 | 505.15 | 756.6
0 | 284.25 | 555.3 | 803
0.01 | 316.65 | 601.95 | 838.5
0.02 | 354.5 | 654.35 | 886.5
0.03 | 388.5 | 705.1 | 933.5
0.04 | 415.1 | 749.75 | 951
0.05 | 443.85 | 786.5 | 988
0.06 | 466.8 | 830.5 | 1036
0.07 | 487 | 868 | 1056
0.08 | 502.1 | 903 | 1084.5
0.09 | 500.8 | 932.5 | 1103.5
0.1 | 510.55 | 957 | 1121.5
0.11 | 525 | 997.5 | 1153.5
0.12 | 520 | 1016.5 | 1166
0.13 | 511 | 1030 | 1170
0.14 | 500.5 | 1057 | 1185
0.15 | 490 | 1080.5 | 1202.5
0.16 | 475 | 1091 | 1209
0.17 | 456 | 1100.5 | 1215.5
0.18 | 439 | 1114 | 1209.5
0.19 | 421.5 | 1124.5 | 1220.5
0.2 | 401.5 | 1143.5 | 1243.5
0.21 | 380.5 | 1139 | 1230
0.22 | 366.5 | 1146 | 1226.5
0.23 | 343 | 1154 | 1226
0.24 | 320 | 1150 | 1224
0.25 | 305.5 | 1157.5 | 1227.5
0.26 | 281.5 | 1142 | 1217
0.27 | 273.5 | 1144 | 1204.5
0.28 | 259 | 1141 | 1199.5
0.29 | 235.5 | 1137 | 1200.5
0.3 | 224 | 1135.5 | 1189
0.31 | 210.5 | 1113.5 | 1177
0.32 | 198.5 | 1108 | 1160
0.33 | 183.5 | 1098.5 | 1147.5
0.34 | 172 | 1081 | 1141
0.35 | 159 | 1065 | 1120
0.36 | 158.5 | 1054 | 1114
0.37 | 145.5 | 1042.5 | 1093
0.38 | 129.5 | 1017.5 | 1069
0.39 | 126.5 | 995.5 | 1059
0.4 | 106.5 | 968.5 | 1033.5
0.41 | 120 | 953.5 | 1018
0.42 | 115 | 937.5 | 999
0.43 | 88.5 | 906 | 976.5
0.44 | 94 | 880 | 953
0.45 | 88 | 854.5 | 914
0.46 | 84 | 824.5 | 905.5
0.47 | 81 | 794 | 895
0.48 | 67.5 | 771 | 865
0.49 | 67.5 | 738.5 | 835
0.5 | 73 | 718 | 810