## IDS-VDS Characteristic (mA-mm)
VGS (V) | VDS = 0.100 V | VDS = 0.500 V | VDS = 0.900 V
-0.75 | 0.00032844 | 0.0012898 | 0.00409
-0.74 | 0.00031374 | 0.001239 | 0.0039746
-0.73 | 0.00030032 | 0.0011895 | 0.0038579
-0.72 | 0.00028749 | 0.0011516 | 0.0037282
-0.71 | 0.00027645 | 0.0011105 | 0.0036233
-0.7 | 0.0002652 | 0.0010741 | 0.0035195
-0.69 | 0.00025058 | 0.0010304 | 0.0034255
-0.68 | 0.0002411 | 0.0009957 | 0.003307
-0.67 | 0.00023079 | 0.0009618 | 0.003184
-0.66 | 0.0002207 | 0.00093 | 0.0030893
-0.65 | 0.00021124 | 0.0008995 | 0.0029944
-0.64 | 0.0002027 | 0.0008663 | 0.0029025
-0.63 | 0.00019133 | 0.0008301 | 0.0028147
-0.62 | 0.00018304 | 0.0008101 | 0.0027285
-0.61 | 0.00017513 | 0.0007761 | 0.0026332
-0.6 | 0.00016753 | 0.000749 | 0.0025717
-0.59 | 0.00015989 | 0.0007243 | 0.0024793
-0.58 | 0.00015226 | 0.0006943 | 0.0024143
-0.57 | 0.00014476 | 0.0006712 | 0.0023479
-0.56 | 0.00013971 | 0.0006452 | 0.0022615
-0.55 | 0.00013373 | 0.0006213 | 0.0021876
-0.54 | 0.00012765 | 0.0006007 | 0.0021279
-0.53 | 0.00012165 | 0.000585 | 0.0020632
-0.52 | 0.0001173 | 0.0005675 | 0.0020047
-0.51 | 0.00011362 | 0.0005491 | 0.0019766
-0.5 | 0.00011072 | 0.0005361 | 0.0019285
-0.49 | 0.00010823 | 0.0005274 | 0.0018817
-0.48 | 0.0001059 | 0.0005159 | 0.0018745
-0.47 | 0.00010572 | 0.0005133 | 0.001867
-0.46 | 0.00010759 | 0.0005167 | 0.0018831
-0.45 | 0.00011138 | 0.0005301 | 0.0019275
-0.44 | 0.00011955 | 0.0005538 | 0.0020334
-0.43 | 0.00013184 | 0.0005971 | 0.0021699
-0.42 | 0.00015026 | 0.0006578 | 0.0023872
-0.41 | 0.0001775 | 0.0007516 | 0.002702
-0.4 | 0.00021615 | 0.0008819 | 0.003168
-0.39 | 0.00027266 | 0.0010757 | 0.0038476
-0.38 | 0.00034983 | 0.0013362 | 0.00483
-0.37 | 0.00045756 | 0.0017106 | 0.006238
-0.36 | 0.0006399 | 0.002227 | 0.008085
-0.35 | 0.0008518 | 0.0029503 | 0.010798
-0.34 | 0.00115 | 0.0039388 | 0.01466
-0.33 | 0.0015478 | 0.0053041 | 0.019919
-0.32 | 0.0020993 | 0.007345 | 0.027074
-0.31 | 0.0028537 | 0.009922 | 0.037195
-0.3 | 0.0038957 | 0.013564 | 0.051093
-0.29 | 0.0053291 | 0.018495 | 0.07018
-0.28 | 0.007523 | 0.025259 | 0.0962
-0.27 | 0.010245 | 0.034421 | 0.13211
-0.26 | 0.013931 | 0.047139 | 0.18033
-0.25 | 0.018948 | 0.06476 | 0.24575
-0.24 | 0.025766 | 0.08786 | 0.33241
-0.23 | 0.03502 | 0.11903 | 0.45134
-0.22 | 0.047271 | 0.16081 | 0.6103
-0.21 | 0.06495 | 0.21665 | 0.8224
-0.2 | 0.08758 | 0.29133 | 1.1038
-0.19 | 0.11791 | 0.38988 | 1.4741
-0.18 | 0.15855 | 0.52488 | 1.9521
-0.17 | 0.21326 | 0.7009 | 2.574
-0.16 | 0.28543 | 0.929 | 3.3721
-0.15 | 0.38141 | 1.2314 | 4.3771
-0.14 | 0.50994 | 1.6267 | 5.6549
-0.13 | 0.6776 | 2.1268 | 7.261
-0.12 | 0.8997 | 2.7736 | 9.154
-0.11 | 1.1797 | 3.6 | 11.492
-0.1 | 1.5509 | 4.6425 | 14.16
-0.09 | 2.0304 | 5.946 | 17.409
-0.08 | 2.6327 | 7.515 | 21.117
-0.07 | 3.389 | 9.464 | 25.269
-0.06 | 4.3334 | 11.74 | 30.005
-0.05 | 5.5058 | 14.534 | 35.091
-0.04 | 6.862 | 17.759 | 40.948
-0.03 | 8.562 | 21.372 | 47.262
-0.02 | 10.528 | 25.599 | 53.994
-0.01 | 12.878 | 30.414 | 61.31
0 | 15.561 | 35.781 | 69.18
0.01 | 18.599 | 41.541 | 77.33
0.02 | 21.908 | 47.747 | 85.95
0.03 | 25.647 | 54.637 | 95.08
0.04 | 29.679 | 61.76 | 104.46
0.05 | 33.975 | 69.55 | 114.29
0.06 | 38.529 | 77.57 | 124.28
0.07 | 43.308 | 86.19 | 134.91
0.08 | 48.252 | 94.85 | 145.54
0.09 | 53.267 | 104.12 | 156.45
0.1 | 58.25 | 113.55 | 167.69
0.11 | 63.4 | 123.31 | 178.86
0.12 | 68.64 | 133.49 | 190.57
0.13 | 73.82 | 143.53 | 202.24
0.14 | 78.88 | 154.12 | 214.09
0.15 | 83.78 | 164.69 | 225.86
0.16 | 88.59 | 175.57 | 238.05
0.17 | 93.14 | 186.45 | 250.1
0.18 | 97.57 | 197.59 | 262.29
0.19 | 101.9 | 208.73 | 274.63
0.2 | 105.97 | 220.11 | 286.61
0.21 | 109.91 | 231.61 | 299.14
0.22 | 113.55 | 242.84 | 311.4
0.23 | 117.05 | 254.43 | 323.67
0.24 | 120.29 | 265.94 | 335.97
0.25 | 123.46 | 277.42 | 348.23
0.26 | 126.49 | 289.08 | 360.42
0.27 | 129.21 | 300.36 | 372.53
0.28 | 131.81 | 311.81 | 384.64
0.29 | 134.09 | 323.22 | 396.48
0.3 | 136.39 | 334.6 | 408.56
0.31 | 138.6 | 345.79 | 420.36
0.32 | 140.56 | 356.87 | 431.99
0.33 | 142.66 | 367.99 | 443.67
0.34 | 144.14 | 378.85 | 454.85
0.35 | 145.79 | 389.57 | 466.27
0.36 | 147.45 | 400.04 | 477.48
0.37 | 149.1 | 410.64 | 488.46
0.38 | 150.29 | 420.92 | 499.34
0.39 | 151.48 | 430.98 | 509.82
0.4 | 152.68 | 440.8 | 520.39
0.41 | 153.85 | 450.33 | 530.6
0.42 | 155.24 | 459.84 | 540.81
0.43 | 156.01 | 469.05 | 550.59
0.44 | 156.83 | 477.93 | 560.27
0.45 | 157.79 | 486.61 | 569.71
0.46 | 158.53 | 494.94 | 578.6
0.47 | 159.63 | 503.06 | 588
0.48 | 160.12 | 510.89 | 596.5
0.49 | 160.75 | 518.39 | 605.1
0.5 | 161.71 | 525.56 | 613.4

## Tranconductance (mS-mm)
VGS (V) | VDS = 0.100 V | VDS = 0.500 V | VDS = 0.900 V
-0.75 | -0.00147 | -0.00508 | -0.01154
-0.74 | -0.001406 | -0.005015 | -0.011605
-0.73 | -0.0013125 | -0.00437 | -0.01232
-0.72 | -0.0011935 | -0.00395 | -0.01173
-0.71 | -0.0011145 | -0.003875 | -0.010435
-0.7 | -0.0012935 | -0.004005 | -0.00989
-0.69 | -0.001205 | -0.00392 | -0.010625
-0.68 | -0.0009895 | -0.00343 | -0.012075
-0.67 | -0.00102 | -0.003285 | -0.010885
-0.66 | -0.0009775 | -0.003115 | -0.00948
-0.65 | -0.0009 | -0.003185 | -0.00934
-0.64 | -0.0009955 | -0.00347 | -0.008985
-0.63 | -0.000983 | -0.00281 | -0.0087
-0.62 | -0.00081 | -0.0027 | -0.009075
-0.61 | -0.0007755 | -0.003055 | -0.00784
-0.6 | -0.000762 | -0.00259 | -0.007695
-0.59 | -0.0007635 | -0.002735 | -0.00787
-0.58 | -0.0007565 | -0.002655 | -0.00657
-0.57 | -0.0006275 | -0.002455 | -0.00764
-0.56 | -0.0005515 | -0.002495 | -0.008015
-0.55 | -0.000603 | -0.002225 | -0.00668
-0.54 | -0.000604 | -0.001815 | -0.00622
-0.53 | -0.0005175 | -0.00166 | -0.00616
-0.52 | -0.0004015 | -0.001795 | -0.00433
-0.51 | -0.000329 | -0.00157 | -0.00381
-0.5 | -0.0002695 | -0.001085 | -0.004745
-0.49 | -0.000241 | -0.00101 | -0.0027
-0.48 | -0.0001255 | -0.000705 | -0.000735
-0.47 | 8.45e-05 | 4e-05 | 0.00043
-0.46 | 0.000283 | 0.00084 | 0.003025
-0.45 | 0.000598 | 0.001855 | 0.007515
-0.44 | 0.001023 | 0.00335 | 0.01212
-0.43 | 0.0015355 | 0.0052 | 0.01769
-0.42 | 0.002283 | 0.007725 | 0.026605
-0.41 | 0.0032945 | 0.011205 | 0.03904
-0.4 | 0.004758 | 0.016205 | 0.05728
-0.39 | 0.006684 | 0.022715 | 0.0831
-0.38 | 0.009245 | 0.031745 | 0.11952
-0.37 | 0.0145035 | 0.04454 | 0.16275
-0.36 | 0.019712 | 0.061985 | 0.228
-0.35 | 0.025505 | 0.08559 | 0.32875
-0.34 | 0.0348 | 0.11769 | 0.45605
-0.33 | 0.047465 | 0.17031 | 0.6207
-0.32 | 0.065295 | 0.230895 | 0.8638
-0.31 | 0.08982 | 0.31095 | 1.20095
-0.3 | 0.12377 | 0.42865 | 1.64925
-0.29 | 0.181365 | 0.58475 | 2.25535
-0.28 | 0.245795 | 0.7963 | 3.0965
-0.27 | 0.3204 | 1.094 | 4.2065
-0.26 | 0.43515 | 1.51695 | 5.682
-0.25 | 0.59175 | 2.03605 | 7.604
-0.24 | 0.8036 | 2.7135 | 10.2795
-0.23 | 1.07525 | 3.6475 | 13.8945
-0.22 | 1.4965 | 4.881 | 18.553
-0.21 | 2.01545 | 6.526 | 24.675
-0.2 | 2.648 | 8.6615 | 32.585
-0.19 | 3.5485 | 11.6775 | 42.415
-0.18 | 4.7675 | 15.551 | 54.995
-0.17 | 6.344 | 20.206 | 71
-0.16 | 8.4075 | 26.525 | 90.155
-0.15 | 11.2255 | 34.885 | 114.14
-0.14 | 14.8095 | 44.77 | 144.195
-0.13 | 19.488 | 57.345 | 174.955
-0.12 | 25.105 | 73.66 | 211.55
-0.11 | 32.56 | 93.445 | 250.3
-0.1 | 42.535 | 117.3 | 295.85
-0.09 | 54.09 | 143.625 | 347.85
-0.08 | 67.93 | 175.9 | 393
-0.07 | 85.035 | 211.25 | 444.4
-0.06 | 105.84 | 253.5 | 491.1
-0.05 | 126.43 | 300.95 | 547.15
-0.04 | 152.81 | 341.9 | 608.55
-0.03 | 183.3 | 392 | 652.3
-0.02 | 215.8 | 452.1 | 702.4
-0.01 | 251.65 | 509.1 | 759.3
0 | 286.05 | 556.35 | 801
0.01 | 317.35 | 598.3 | 838.5
0.02 | 352.4 | 654.8 | 887.5
0.03 | 388.55 | 700.65 | 925.5
0.04 | 416.4 | 745.65 | 960.5
0.05 | 442.5 | 790.5 | 991
0.06 | 466.65 | 832 | 1031
0.07 | 486.15 | 864 | 1063
0.08 | 497.95 | 896.5 | 1077
0.09 | 499.9 | 935 | 1107.5
0.1 | 506.65 | 959.5 | 1120.5
0.11 | 519.5 | 997 | 1144
0.12 | 521 | 1011 | 1169
0.13 | 512 | 1031.5 | 1176
0.14 | 498 | 1058 | 1181
0.15 | 485.5 | 1072.5 | 1198
0.16 | 468 | 1088 | 1212
0.17 | 449 | 1101 | 1212
0.18 | 438 | 1114 | 1226.5
0.19 | 420 | 1126 | 1216
0.2 | 400.5 | 1144 | 1225.5
0.21 | 379 | 1136.5 | 1239.5
0.22 | 357 | 1141 | 1226.5
0.23 | 337 | 1155 | 1228.5
0.24 | 320.5 | 1149.5 | 1228
0.25 | 310 | 1157 | 1222.5
0.26 | 287.5 | 1147 | 1215
0.27 | 266 | 1136.5 | 1211
0.28 | 244 | 1143 | 1197.5
0.29 | 229 | 1139.5 | 1196
0.3 | 225.5 | 1128.5 | 1194
0.31 | 208.5 | 1113.5 | 1171.5
0.32 | 203 | 1110 | 1165.5
0.33 | 179 | 1099 | 1143
0.34 | 156.5 | 1079 | 1130
0.35 | 165.5 | 1059.5 | 1131.5
0.36 | 165.5 | 1053.5 | 1109.5
0.37 | 142 | 1044 | 1093
0.38 | 119 | 1017 | 1068
0.39 | 119.5 | 994 | 1052.5
0.4 | 118.5 | 967.5 | 1039
0.41 | 128 | 952 | 1021
0.42 | 108 | 936 | 999.5
0.43 | 79.5 | 904.5 | 973
0.44 | 89 | 878 | 956
0.45 | 85 | 850.5 | 916.5
0.46 | 92 | 822.5 | 914.5
0.47 | 79.5 | 797.5 | 895
0.48 | 56 | 766.5 | 855
0.49 | 79.5 | 733.5 | 845
0.5 | 96 | 717 | 830