## IDS-VDS Characteristic (mA-mm)
VGS (V) | VDS = 0.100 V | VDS = 0.500 V | VDS = 0.900 V
-0.75 | 0.00035435 | 0.0014303 | 0.0047485
-0.74 | 0.00033978 | 0.0013857 | 0.0046179
-0.73 | 0.00032441 | 0.0013333 | 0.0044723
-0.72 | 0.00030918 | 0.001295 | 0.0043144
-0.71 | 0.0002957 | 0.001236 | 0.0041991
-0.7 | 0.00028219 | 0.0011936 | 0.0040551
-0.69 | 0.00026983 | 0.0011469 | 0.0039227
-0.68 | 0.00025731 | 0.0011126 | 0.0038276
-0.67 | 0.00024444 | 0.0010733 | 0.0037024
-0.66 | 0.0002348 | 0.0010406 | 0.00359
-0.65 | 0.00022333 | 0.0009997 | 0.0034674
-0.64 | 0.00021473 | 0.0009546 | 0.0033624
-0.63 | 0.00020333 | 0.0009171 | 0.0032384
-0.62 | 0.00019398 | 0.0008894 | 0.0031418
-0.61 | 0.00018569 | 0.0008549 | 0.0030408
-0.6 | 0.00017682 | 0.0008214 | 0.0029414
-0.59 | 0.00016988 | 0.0007913 | 0.0028436
-0.58 | 0.00016254 | 0.0007627 | 0.0027517
-0.57 | 0.00015348 | 0.0007302 | 0.0026804
-0.56 | 0.00014637 | 0.0007057 | 0.0025981
-0.55 | 0.00014071 | 0.00068 | 0.0025019
-0.54 | 0.00013477 | 0.0006566 | 0.002443
-0.53 | 0.00012778 | 0.0006347 | 0.0023684
-0.52 | 0.00012218 | 0.0006131 | 0.0023034
-0.51 | 0.00011827 | 0.0005903 | 0.0022246
-0.5 | 0.00011394 | 0.000579 | 0.002161
-0.49 | 0.00011053 | 0.0005647 | 0.002129
-0.48 | 0.00010808 | 0.000556 | 0.0020885
-0.47 | 0.00010763 | 0.0005439 | 0.0020683
-0.46 | 0.00010837 | 0.0005442 | 0.0020695
-0.45 | 0.00011219 | 0.0005492 | 0.0020988
-0.44 | 0.00011824 | 0.0005678 | 0.0021493
-0.43 | 0.00012813 | 0.0006006 | 0.0022501
-0.42 | 0.00014413 | 0.0006555 | 0.0024358
-0.41 | 0.00016771 | 0.0007298 | 0.0026957
-0.4 | 0.00020175 | 0.0008446 | 0.0030948
-0.39 | 0.00025078 | 0.0010081 | 0.0036789
-0.38 | 0.00031935 | 0.001233 | 0.0045138
-0.37 | 0.00041339 | 0.0015564 | 0.0056944
-0.36 | 0.00054789 | 0.0020009 | 0.007434
-0.35 | 0.000774 | 0.0026337 | 0.009733
-0.34 | 0.0010396 | 0.0035152 | 0.013062
-0.33 | 0.0014036 | 0.0047225 | 0.017657
-0.32 | 0.0019055 | 0.006517 | 0.02414
-0.31 | 0.0025902 | 0.008838 | 0.032857
-0.3 | 0.0035393 | 0.012043 | 0.045372
-0.29 | 0.0048276 | 0.016367 | 0.06279
-0.28 | 0.00681 | 0.022437 | 0.0853
-0.27 | 0.009295 | 0.030767 | 0.1178
-0.26 | 0.012634 | 0.042 | 0.16119
-0.25 | 0.017147 | 0.0578 | 0.22023
-0.24 | 0.023403 | 0.07852 | 0.30102
-0.23 | 0.03195 | 0.10674 | 0.40639
-0.22 | 0.043301 | 0.14488 | 0.55267
-0.21 | 0.05887 | 0.19585 | 0.747
-0.2 | 0.07972 | 0.26447 | 1.0054
-0.19 | 0.10777 | 0.35653 | 1.3457
-0.18 | 0.14599 | 0.47897 | 1.8036
-0.17 | 0.1966 | 0.6429 | 2.3709
-0.16 | 0.26414 | 0.8523 | 3.1238
-0.15 | 0.35204 | 1.1362 | 4.0767
-0.14 | 0.47308 | 1.5042 | 5.2854
-0.13 | 0.6287 | 1.9808 | 6.79
-0.12 | 0.8358 | 2.6002 | 8.658
-0.11 | 1.1072 | 3.3593 | 10.845
-0.1 | 1.4567 | 4.3625 | 13.5
-0.09 | 1.9193 | 5.59 | 16.649
-0.08 | 2.4869 | 7.12 | 20.163
-0.07 | 3.2172 | 8.997 | 24.305
-0.06 | 4.1225 | 11.209 | 28.901
-0.05 | 5.2509 | 13.915 | 34.066
-0.04 | 6.579 | 17.022 | 39.68
-0.03 | 8.239 | 20.676 | 45.919
-0.02 | 10.184 | 24.73 | 52.531
-0.01 | 12.458 | 29.474 | 59.88
0 | 15.129 | 34.703 | 67.66
0.01 | 18.075 | 40.425 | 75.76
0.02 | 21.408 | 46.661 | 84.36
0.03 | 25.137 | 53.354 | 93.36
0.04 | 29.094 | 60.63 | 102.78
0.05 | 33.378 | 68.18 | 112.52
0.06 | 37.904 | 76.35 | 122.6
0.07 | 42.724 | 84.83 | 132.95
0.08 | 47.645 | 93.64 | 143.67
0.09 | 52.72 | 102.75 | 154.62
0.1 | 57.74 | 112.2 | 165.8
0.11 | 62.96 | 122 | 177.16
0.12 | 68.2 | 132.12 | 188.55
0.13 | 73.34 | 142.38 | 200.39
0.14 | 78.42 | 152.68 | 212.24
0.15 | 83.42 | 163.4 | 224.14
0.16 | 88.21 | 174.33 | 236.34
0.17 | 92.85 | 185.29 | 248.34
0.18 | 97.34 | 196.47 | 260.56
0.19 | 101.62 | 207.51 | 272.87
0.2 | 105.81 | 219.01 | 285.21
0.21 | 109.9 | 230.46 | 297.49
0.22 | 113.52 | 241.99 | 309.88
0.23 | 116.96 | 253.4 | 322.18
0.24 | 120.31 | 264.94 | 334.48
0.25 | 123.43 | 276.57 | 346.96
0.26 | 126.61 | 288.12 | 358.93
0.27 | 129.41 | 299.62 | 371.23
0.28 | 131.86 | 310.96 | 383.38
0.29 | 134.33 | 322.47 | 395.33
0.3 | 136.69 | 333.88 | 407.49
0.31 | 138.95 | 345.19 | 419.23
0.32 | 141.06 | 356.43 | 431.01
0.33 | 142.9 | 367.4 | 442.73
0.34 | 144.58 | 378.47 | 454.22
0.35 | 146.49 | 389.23 | 465.5
0.36 | 148.05 | 399.87 | 476.77
0.37 | 149.55 | 410.47 | 487.9
0.38 | 150.81 | 420.76 | 498.76
0.39 | 151.94 | 430.91 | 509.54
0.4 | 153.54 | 440.76 | 519.88
0.41 | 154.64 | 450.48 | 530.28
0.42 | 155.6 | 459.94 | 540.57
0.43 | 156.59 | 469.29 | 550.45
0.44 | 157.51 | 478.23 | 560.22
0.45 | 158.63 | 486.96 | 569.58
0.46 | 159.44 | 495.52 | 578.6
0.47 | 160.11 | 503.62 | 587.8
0.48 | 160.85 | 511.52 | 596.8
0.49 | 161.87 | 519.08 | 605.2
0.5 | 162.58 | 526.42 | 613.5

## Tranconductance (mS-mm)
VGS (V) | VDS = 0.100 V | VDS = 0.500 V | VDS = 0.900 V
-0.75 | -0.001457 | -0.00446 | -0.01306
-0.74 | -0.001497 | -0.00485 | -0.01381
-0.73 | -0.00153 | -0.004535 | -0.015175
-0.72 | -0.0014355 | -0.004865 | -0.01366
-0.71 | -0.0013495 | -0.00507 | -0.012965
-0.7 | -0.0012935 | -0.004455 | -0.01382
-0.69 | -0.001244 | -0.00405 | -0.011375
-0.68 | -0.0012695 | -0.00368 | -0.011015
-0.67 | -0.0011255 | -0.0036 | -0.01188
-0.66 | -0.0010555 | -0.00368 | -0.01175
-0.65 | -0.0010035 | -0.0043 | -0.01138
-0.64 | -0.001 | -0.00413 | -0.01145
-0.63 | -0.0010375 | -0.00326 | -0.01103
-0.62 | -0.000882 | -0.00311 | -0.00988
-0.61 | -0.000858 | -0.0034 | -0.01002
-0.6 | -0.0007905 | -0.00318 | -0.00986
-0.59 | -0.000714 | -0.002935 | -0.009485
-0.58 | -0.00082 | -0.003055 | -0.00816
-0.57 | -0.0008085 | -0.00285 | -0.00768
-0.56 | -0.0006385 | -0.00251 | -0.008925
-0.55 | -0.00058 | -0.002455 | -0.007755
-0.54 | -0.0006465 | -0.002265 | -0.006675
-0.53 | -0.0006295 | -0.002175 | -0.00698
-0.52 | -0.0004755 | -0.00222 | -0.00719
-0.51 | -0.000412 | -0.001705 | -0.00712
-0.5 | -0.000387 | -0.00128 | -0.00478
-0.49 | -0.000293 | -0.00115 | -0.003625
-0.48 | -0.000145 | -0.00104 | -0.003035
-0.47 | 1.45e-05 | -0.00059 | -0.00095
-0.46 | 0.000228 | 0.000265 | 0.001525
-0.45 | 0.0004935 | 0.00118 | 0.00399
-0.44 | 0.000797 | 0.00257 | 0.007565
-0.43 | 0.0012945 | 0.004385 | 0.014325
-0.42 | 0.001979 | 0.00646 | 0.02228
-0.41 | 0.002881 | 0.009455 | 0.03295
-0.4 | 0.0041535 | 0.013915 | 0.04916
-0.39 | 0.00588 | 0.01942 | 0.07095
-0.38 | 0.0081305 | 0.027415 | 0.100775
-0.37 | 0.011427 | 0.038395 | 0.14601
-0.36 | 0.0180305 | 0.053865 | 0.20193
-0.35 | 0.0245855 | 0.075715 | 0.2814
-0.34 | 0.03148 | 0.10444 | 0.3962
-0.33 | 0.043295 | 0.15009 | 0.5539
-0.32 | 0.05933 | 0.205775 | 0.76
-0.31 | 0.08169 | 0.2763 | 1.0616
-0.3 | 0.11187 | 0.37645 | 1.49665
-0.29 | 0.163535 | 0.5197 | 1.9964
-0.28 | 0.22337 | 0.72 | 2.7505
-0.27 | 0.2912 | 0.97815 | 3.7945
-0.26 | 0.3926 | 1.35165 | 5.1215
-0.25 | 0.53845 | 1.826 | 6.9915
-0.24 | 0.74015 | 2.447 | 9.308
-0.23 | 0.9949 | 3.318 | 12.5825
-0.22 | 1.346 | 4.4555 | 17.0305
-0.21 | 1.82095 | 5.9795 | 22.6365
-0.2 | 2.445 | 8.034 | 29.935
-0.19 | 3.3135 | 10.725 | 39.91
-0.18 | 4.4415 | 14.3185 | 51.26
-0.17 | 5.9075 | 18.6665 | 66.01
-0.16 | 7.772 | 24.665 | 85.29
-0.15 | 10.447 | 32.595 | 108.08
-0.14 | 13.833 | 42.23 | 135.665
-0.13 | 18.136 | 54.8 | 168.63
-0.12 | 23.925 | 68.925 | 202.75
-0.11 | 31.045 | 88.115 | 242.1
-0.1 | 40.605 | 111.535 | 290.2
-0.09 | 51.51 | 137.875 | 333.15
-0.08 | 64.895 | 170.35 | 382.8
-0.07 | 81.78 | 204.45 | 436.9
-0.06 | 101.685 | 245.9 | 488.05
-0.05 | 122.825 | 290.65 | 538.95
-0.04 | 149.405 | 338.05 | 592.65
-0.03 | 180.25 | 385.4 | 642.55
-0.02 | 210.95 | 439.9 | 698.05
-0.01 | 247.25 | 498.65 | 756.45
0 | 280.85 | 547.55 | 794
0.01 | 313.95 | 597.9 | 835
0.02 | 353.1 | 646.45 | 880
0.03 | 384.3 | 698.45 | 921
0.04 | 412.05 | 741.3 | 958
0.05 | 440.5 | 786 | 991
0.06 | 467.3 | 832.5 | 1021.5
0.07 | 487.05 | 864.5 | 1053.5
0.08 | 499.8 | 896 | 1083.5
0.09 | 504.75 | 928 | 1106.5
0.1 | 512 | 962.5 | 1127
0.11 | 523 | 996 | 1137.5
0.12 | 519 | 1019 | 1161.5
0.13 | 511 | 1028 | 1184.5
0.14 | 504 | 1051 | 1187.5
0.15 | 489.5 | 1082.5 | 1205
0.16 | 471.5 | 1094.5 | 1210
0.17 | 456.5 | 1107 | 1211
0.18 | 438.5 | 1111 | 1226.5
0.19 | 423.5 | 1127 | 1232.5
0.2 | 414 | 1147.5 | 1231
0.21 | 385.5 | 1149 | 1233.5
0.22 | 353 | 1147 | 1234.5
0.23 | 339.5 | 1147.5 | 1230
0.24 | 323.5 | 1158.5 | 1239
0.25 | 315 | 1159 | 1222.5
0.26 | 299 | 1152.5 | 1213.5
0.27 | 262.5 | 1142 | 1222.5
0.28 | 246 | 1142.5 | 1205
0.29 | 241.5 | 1146 | 1205.5
0.3 | 231 | 1136 | 1195
0.31 | 218.5 | 1127.5 | 1176
0.32 | 197.5 | 1110.5 | 1175
0.33 | 176 | 1102 | 1160.5
0.34 | 179.5 | 1091.5 | 1138.5
0.35 | 173.5 | 1070 | 1127.5
0.36 | 153 | 1062 | 1120
0.37 | 138 | 1044.5 | 1099.5
0.38 | 119.5 | 1022 | 1082
0.39 | 136.5 | 1000 | 1056
0.4 | 135 | 978.5 | 1037
0.41 | 103 | 959 | 1034.5
0.42 | 97.5 | 940.5 | 1008.5
0.43 | 95.5 | 914.5 | 982.5
0.44 | 102 | 883.5 | 956.5
0.45 | 96.5 | 864.5 | 919
0.46 | 74 | 833 | 911
0.47 | 70.5 | 800 | 910
0.48 | 88 | 773 | 870
0.49 | 86.5 | 745 | 835
0.5 | 71 | 734 | 830