## IDS-VDS Characteristic (mA-mm)
VGS (V) | VDS = 0.100 V | VDS = 0.500 V | VDS = 0.900 V
-0.75 | 0.00040844 | 0.0017063 | 0.005653
-0.74 | 0.00039304 | 0.0016509 | 0.005462
-0.73 | 0.00037224 | 0.001585 | 0.005288
-0.72 | 0.00035761 | 0.0015161 | 0.00511
-0.71 | 0.00034159 | 0.0014625 | 0.0049759
-0.7 | 0.00032657 | 0.0014042 | 0.0048046
-0.69 | 0.00031184 | 0.0013694 | 0.0046624
-0.68 | 0.00029709 | 0.0013082 | 0.004512
-0.67 | 0.00028084 | 0.0012614 | 0.0043934
-0.66 | 0.00027193 | 0.001202 | 0.0042262
-0.65 | 0.00025801 | 0.0011617 | 0.0040871
-0.64 | 0.00024602 | 0.001122 | 0.0039674
-0.63 | 0.00023619 | 0.0010821 | 0.003843
-0.62 | 0.00022459 | 0.0010465 | 0.0037128
-0.61 | 0.00021256 | 0.0010073 | 0.0035799
-0.6 | 0.00020268 | 0.0009629 | 0.0034457
-0.59 | 0.00019354 | 0.0009291 | 0.0033354
-0.58 | 0.00018333 | 0.0008954 | 0.0032544
-0.57 | 0.00017572 | 0.0008591 | 0.0031379
-0.56 | 0.00016706 | 0.0008318 | 0.0030438
-0.55 | 0.00015928 | 0.0008028 | 0.0029499
-0.54 | 0.00015173 | 0.000773 | 0.0028582
-0.53 | 0.00014566 | 0.0007474 | 0.0027733
-0.52 | 0.00013892 | 0.0007272 | 0.0026807
-0.51 | 0.00013351 | 0.0006969 | 0.0026052
-0.5 | 0.00012797 | 0.0006728 | 0.0025185
-0.49 | 0.0001234 | 0.0006585 | 0.0024687
-0.48 | 0.00012081 | 0.0006391 | 0.0024258
-0.47 | 0.00011897 | 0.0006301 | 0.0023819
-0.46 | 0.00011924 | 0.0006253 | 0.0023847
-0.45 | 0.00012099 | 0.0006269 | 0.0023811
-0.44 | 0.00012637 | 0.0006382 | 0.0024072
-0.43 | 0.00013451 | 0.0006579 | 0.0024948
-0.42 | 0.00014848 | 0.0007023 | 0.0026369
-0.41 | 0.00016954 | 0.0007674 | 0.0028646
-0.4 | 0.0002004 | 0.000867 | 0.0031979
-0.39 | 0.00024473 | 0.0010118 | 0.0037248
-0.38 | 0.00030918 | 0.0012188 | 0.004477
-0.37 | 0.00039773 | 0.001508 | 0.0055247
-0.36 | 0.00052159 | 0.0019179 | 0.007099
-0.35 | 0.0007323 | 0.0024955 | 0.009205
-0.34 | 0.0009816 | 0.0032888 | 0.012246
-0.33 | 0.0013236 | 0.0044146 | 0.01648
-0.32 | 0.0017884 | 0.0061 | 0.022364
-0.31 | 0.0024382 | 0.00822 | 0.030449
-0.3 | 0.0033336 | 0.011176 | 0.042148
-0.29 | 0.0045739 | 0.015254 | 0.05802
-0.28 | 0.006437 | 0.020877 | 0.07934
-0.27 | 0.008805 | 0.028545 | 0.10994
-0.26 | 0.01198 | 0.039265 | 0.15022
-0.25 | 0.016334 | 0.053565 | 0.20525
-0.24 | 0.022245 | 0.07415 | 0.28098
-0.23 | 0.030364 | 0.10017 | 0.38274
-0.22 | 0.04131 | 0.13672 | 0.52046
-0.21 | 0.055952 | 0.18574 | 0.7057
-0.2 | 0.07766 | 0.25049 | 0.9481
-0.19 | 0.10494 | 0.33938 | 1.2713
-0.18 | 0.14189 | 0.45533 | 1.7076
-0.17 | 0.1905 | 0.6127 | 2.2609
-0.16 | 0.25684 | 0.8162 | 2.981
-0.15 | 0.34454 | 1.0879 | 3.8855
-0.14 | 0.46152 | 1.4409 | 5.0702
-0.13 | 0.6161 | 1.9008 | 6.528
-0.12 | 0.8174 | 2.4894 | 8.304
-0.11 | 1.0837 | 3.2453 | 10.47
-0.1 | 1.4244 | 4.194 | 13.021
-0.09 | 1.8789 | 5.4202 | 16.115
-0.08 | 2.449 | 6.89 | 19.628
-0.07 | 3.1668 | 8.687 | 23.598
-0.06 | 4.079 | 10.897 | 28.138
-0.05 | 5.1851 | 13.516 | 33.264
-0.04 | 6.51 | 16.593 | 38.798
-0.03 | 8.14 | 20.187 | 44.972
-0.02 | 10.083 | 24.221 | 51.525
-0.01 | 12.339 | 28.862 | 58.68
0 | 15.001 | 34.087 | 66.48
0.01 | 17.976 | 39.756 | 74.5
0.02 | 21.261 | 45.839 | 82.95
0.03 | 24.991 | 52.631 | 92.08
0.04 | 28.909 | 59.68 | 101.3
0.05 | 33.241 | 67.38 | 111
0.06 | 37.778 | 75.39 | 120.98
0.07 | 42.523 | 83.9 | 131.44
0.08 | 47.458 | 92.68 | 141.96
0.09 | 52.509 | 101.64 | 152.84
0.1 | 57.52 | 111.16 | 163.95
0.11 | 62.71 | 120.82 | 175.23
0.12 | 67.95 | 130.96 | 186.9
0.13 | 73.1 | 141.16 | 198.38
0.14 | 78.14 | 151.44 | 210.26
0.15 | 83.08 | 162.19 | 222.15
0.16 | 87.85 | 173.08 | 234.29
0.17 | 92.5 | 183.96 | 246.5
0.18 | 96.99 | 194.99 | 258.4
0.19 | 101.34 | 206.25 | 270.76
0.2 | 105.39 | 217.54 | 282.99
0.21 | 109.35 | 229.12 | 295.39
0.22 | 113.02 | 240.55 | 307.71
0.23 | 116.51 | 251.81 | 319.92
0.24 | 119.99 | 263.57 | 332.22
0.25 | 123.13 | 275.12 | 344.6
0.26 | 126.01 | 286.55 | 356.86
0.27 | 128.77 | 298.16 | 368.83
0.28 | 131.3 | 309.43 | 381.03
0.29 | 133.84 | 320.94 | 393.06
0.3 | 136.11 | 332.42 | 405.05
0.31 | 138.32 | 343.63 | 417.05
0.32 | 140.33 | 354.65 | 428.47
0.33 | 142.34 | 365.86 | 440.28
0.34 | 144.06 | 376.75 | 451.76
0.35 | 145.78 | 387.62 | 463.15
0.36 | 147.33 | 398.24 | 474.32
0.37 | 148.82 | 408.74 | 485.42
0.38 | 150.38 | 419.14 | 496.35
0.39 | 151.56 | 429.26 | 507.06
0.4 | 152.76 | 439.13 | 517.6
0.41 | 153.94 | 448.86 | 527.82
0.42 | 154.9 | 458.39 | 538.14
0.43 | 156.15 | 467.65 | 548.08
0.44 | 156.93 | 476.65 | 557.88
0.45 | 157.84 | 485.38 | 567.43
0.46 | 158.77 | 493.92 | 576.4
0.47 | 159.63 | 502.04 | 585.4
0.48 | 160.39 | 509.95 | 594.4
0.49 | 161.12 | 517.61 | 603
0.5 | 161.82 | 524.98 | 611.1

## Tranconductance (mS-mm)
VGS (V) | VDS = 0.100 V | VDS = 0.500 V | VDS = 0.900 V
-0.75 | -0.00154 | -0.00554 | -0.0191
-0.74 | -0.00181 | -0.006065 | -0.01825
-0.73 | -0.0017715 | -0.00674 | -0.0176
-0.72 | -0.0015325 | -0.006125 | -0.015605
-0.71 | -0.001552 | -0.005595 | -0.01527
-0.7 | -0.0014875 | -0.004655 | -0.015675
-0.69 | -0.001474 | -0.0048 | -0.01463
-0.68 | -0.00155 | -0.0054 | -0.01345
-0.67 | -0.001258 | -0.00531 | -0.01429
-0.66 | -0.0011415 | -0.004985 | -0.015315
-0.65 | -0.0012955 | -0.004 | -0.01294
-0.64 | -0.001091 | -0.00398 | -0.012205
-0.63 | -0.0010715 | -0.003775 | -0.01273
-0.62 | -0.0011815 | -0.00374 | -0.013155
-0.61 | -0.0010955 | -0.00418 | -0.013355
-0.6 | -0.000951 | -0.00391 | -0.012225
-0.59 | -0.0009675 | -0.003375 | -0.009565
-0.58 | -0.000891 | -0.0035 | -0.009875
-0.57 | -0.0008135 | -0.00318 | -0.01053
-0.56 | -0.000822 | -0.002815 | -0.0094
-0.55 | -0.0007665 | -0.00294 | -0.00928
-0.54 | -0.000681 | -0.00277 | -0.00883
-0.53 | -0.0006405 | -0.00229 | -0.008875
-0.52 | -0.0006075 | -0.002525 | -0.008405
-0.51 | -0.0005475 | -0.00272 | -0.00811
-0.5 | -0.0005055 | -0.00192 | -0.006825
-0.49 | -0.000358 | -0.001685 | -0.004635
-0.48 | -0.0002215 | -0.00142 | -0.00434
-0.47 | -7.85e-05 | -0.00069 | -0.002055
-0.46 | 0.000101 | -0.00016 | -4e-05
-0.45 | 0.0003565 | 0.000645 | 0.001125
-0.44 | 0.000676 | 0.00155 | 0.005685
-0.43 | 0.0011055 | 0.003205 | 0.011485
-0.42 | 0.0017515 | 0.005475 | 0.01849
-0.41 | 0.002596 | 0.008235 | 0.02805
-0.4 | 0.0037595 | 0.01222 | 0.04301
-0.39 | 0.005439 | 0.01759 | 0.063955
-0.38 | 0.00765 | 0.02481 | 0.089995
-0.37 | 0.0106205 | 0.034955 | 0.1311
-0.36 | 0.0167285 | 0.049375 | 0.184015
-0.35 | 0.0230005 | 0.068545 | 0.25735
-0.34 | 0.029565 | 0.095955 | 0.36375
-0.33 | 0.04034 | 0.14056 | 0.5059
-0.32 | 0.05573 | 0.19027 | 0.69845
-0.31 | 0.07726 | 0.2538 | 0.9892
-0.3 | 0.106785 | 0.3517 | 1.37855
-0.29 | 0.15517 | 0.48505 | 1.8596
-0.28 | 0.211555 | 0.66455 | 2.596
-0.27 | 0.27715 | 0.9194 | 3.544
-0.26 | 0.37645 | 1.251 | 4.7655
-0.25 | 0.51325 | 1.74425 | 6.538
-0.24 | 0.7015 | 2.33025 | 8.8745
-0.23 | 0.95325 | 3.1285 | 11.974
-0.22 | 1.2794 | 4.2785 | 16.148
-0.21 | 1.8175 | 5.6885 | 21.382
-0.2 | 2.4494 | 7.682 | 28.28
-0.19 | 3.2115 | 10.242 | 37.975
-0.18 | 4.278 | 13.666 | 49.48
-0.17 | 5.7475 | 18.0435 | 63.67
-0.16 | 7.702 | 23.76 | 81.23
-0.15 | 10.234 | 31.235 | 104.46
-0.14 | 13.578 | 40.645 | 132.125
-0.13 | 17.794 | 52.425 | 161.69
-0.12 | 23.38 | 67.225 | 197.1
-0.11 | 30.35 | 85.23 | 235.85
-0.1 | 39.76 | 108.745 | 282.25
-0.09 | 51.23 | 134.8 | 330.35
-0.08 | 64.395 | 163.34 | 374.15
-0.07 | 81.5 | 200.35 | 425.5
-0.06 | 100.915 | 241.45 | 483.3
-0.05 | 121.55 | 284.8 | 533
-0.04 | 147.745 | 333.55 | 585.4
-0.03 | 178.65 | 381.4 | 636.35
-0.02 | 209.95 | 433.75 | 685.4
-0.01 | 245.9 | 493.3 | 747.75
0 | 281.85 | 544.7 | 791
0.01 | 313 | 587.6 | 823.5
0.02 | 350.75 | 643.75 | 879
0.03 | 382.4 | 692.05 | 917.5
0.04 | 412.5 | 737.45 | 946
0.05 | 443.45 | 785.5 | 984
0.06 | 464.1 | 826 | 1022
0.07 | 484 | 864.5 | 1049
0.08 | 499.3 | 887 | 1070
0.09 | 503.1 | 924 | 1099.5
0.1 | 510.05 | 959 | 1119.5
0.11 | 521.5 | 990 | 1147.5
0.12 | 519.5 | 1017 | 1157.5
0.13 | 509.5 | 1024 | 1168
0.14 | 499 | 1051.5 | 1188.5
0.15 | 485.5 | 1082 | 1201.5
0.16 | 471 | 1088.5 | 1217.5
0.17 | 457 | 1095.5 | 1205.5
0.18 | 442 | 1114.5 | 1213
0.19 | 420 | 1127.5 | 1229.5
0.2 | 400.5 | 1143.5 | 1231.5
0.21 | 381.5 | 1150.5 | 1236
0.22 | 358 | 1134.5 | 1226.5
0.23 | 348.5 | 1151 | 1225.5
0.24 | 331 | 1165.5 | 1234
0.25 | 301 | 1149 | 1232
0.26 | 282 | 1152 | 1211.5
0.27 | 264.5 | 1144 | 1208.5
0.28 | 253.5 | 1139 | 1211.5
0.29 | 240.5 | 1149.5 | 1201
0.3 | 224 | 1134.5 | 1199.5
0.31 | 211 | 1111.5 | 1171
0.32 | 201 | 1111.5 | 1161.5
0.33 | 186.5 | 1105 | 1164.5
0.34 | 172 | 1088 | 1143.5
0.35 | 163.5 | 1074.5 | 1128
0.36 | 152 | 1056 | 1113.5
0.37 | 152.5 | 1045 | 1101.5
0.38 | 137 | 1026 | 1082
0.39 | 119 | 999.5 | 1062.5
0.4 | 119 | 980 | 1038
0.41 | 107 | 963 | 1027
0.42 | 110.5 | 939.5 | 1013
0.43 | 101.5 | 913 | 987
0.44 | 84.5 | 886.5 | 967.5
0.45 | 92 | 863.5 | 926
0.46 | 89.5 | 833 | 898.5
0.47 | 81 | 801.5 | 900
0.48 | 74.5 | 778.5 | 880
0.49 | 71.5 | 751.5 | 835
0.5 | 70 | 737 | 810