## IDS-VDS Characteristic (mA-mm)
VGS (V) | VDS = 0.100 V | VDS = 0.500 V | VDS = 0.900 V
-0.75 | 0.00036503 | 0.0015154 | 0.005109
-0.74 | 0.00035183 | 0.0014689 | 0.0049588
-0.73 | 0.00033402 | 0.0014208 | 0.0047859
-0.72 | 0.00031771 | 0.0013699 | 0.0046476
-0.71 | 0.00030475 | 0.0013135 | 0.0044959
-0.7 | 0.00029167 | 0.0012737 | 0.004346
-0.69 | 0.00027908 | 0.001223 | 0.0042029
-0.68 | 0.00026492 | 0.001175 | 0.0040869
-0.67 | 0.00025274 | 0.0011364 | 0.0039479
-0.66 | 0.00023968 | 0.0010903 | 0.0038233
-0.65 | 0.00022999 | 0.0010442 | 0.0036928
-0.64 | 0.00022093 | 0.0010101 | 0.0035695
-0.63 | 0.00021017 | 0.0009649 | 0.0034763
-0.62 | 0.00020005 | 0.0009305 | 0.0033568
-0.61 | 0.00019241 | 0.0008944 | 0.0032551
-0.6 | 0.00018221 | 0.0008609 | 0.0031441
-0.59 | 0.00017476 | 0.0008317 | 0.0030398
-0.58 | 0.00016624 | 0.0008031 | 0.0029432
-0.57 | 0.00015777 | 0.000767 | 0.00285
-0.56 | 0.0001515 | 0.0007374 | 0.0027429
-0.55 | 0.0001438 | 0.0007119 | 0.0026602
-0.54 | 0.00013811 | 0.0006845 | 0.0025665
-0.53 | 0.00013198 | 0.0006597 | 0.0025045
-0.52 | 0.00012746 | 0.0006425 | 0.0024182
-0.51 | 0.00012275 | 0.0006178 | 0.0023608
-0.5 | 0.00011719 | 0.0005976 | 0.0023029
-0.49 | 0.00011319 | 0.0005848 | 0.0022215
-0.48 | 0.00010996 | 0.000572 | 0.0021941
-0.47 | 0.00010944 | 0.0005601 | 0.0021815
-0.46 | 0.00010936 | 0.0005588 | 0.0021534
-0.45 | 0.00011188 | 0.0005642 | 0.0021629
-0.44 | 0.00011719 | 0.0005762 | 0.0022074
-0.43 | 0.0001254 | 0.0006041 | 0.0022982
-0.42 | 0.00013965 | 0.0006487 | 0.0024368
-0.41 | 0.00016045 | 0.0007131 | 0.0026789
-0.4 | 0.00019174 | 0.0008182 | 0.0030291
-0.39 | 0.00023665 | 0.0009647 | 0.0035539
-0.38 | 0.00029982 | 0.0011732 | 0.004271
-0.37 | 0.00038697 | 0.0014643 | 0.0053271
-0.36 | 0.0005099 | 0.0018794 | 0.006928
-0.35 | 0.0007174 | 0.0024444 | 0.00899
-0.34 | 0.0009629 | 0.003247 | 0.012
-0.33 | 0.0012951 | 0.0043558 | 0.016184
-0.32 | 0.0017644 | 0.006029 | 0.022032
-0.31 | 0.0024032 | 0.008163 | 0.029919
-0.3 | 0.0032939 | 0.011085 | 0.041379
-0.29 | 0.0044922 | 0.015153 | 0.0567
-0.28 | 0.006363 | 0.020677 | 0.07844
-0.27 | 0.00867 | 0.028398 | 0.10754
-0.26 | 0.011858 | 0.038856 | 0.14792
-0.25 | 0.016067 | 0.053257 | 0.20251
-0.24 | 0.021924 | 0.07333 | 0.27463
-0.23 | 0.029861 | 0.09931 | 0.37602
-0.22 | 0.040591 | 0.13474 | 0.50955
-0.21 | 0.055071 | 0.18242 | 0.6914
-0.2 | 0.07624 | 0.24665 | 0.9369
-0.19 | 0.103 | 0.33317 | 1.255
-0.18 | 0.13874 | 0.44694 | 1.6789
-0.17 | 0.18709 | 0.6029 | 2.229
-0.16 | 0.25092 | 0.8023 | 2.9359
-0.15 | 0.33698 | 1.0657 | 3.84
-0.14 | 0.45131 | 1.4218 | 5.0083
-0.13 | 0.6007 | 1.8667 | 6.449
-0.12 | 0.8003 | 2.4458 | 8.208
-0.11 | 1.0558 | 3.1926 | 10.37
-0.1 | 1.398 | 4.1323 | 12.945
-0.09 | 1.839 | 5.3242 | 15.957
-0.08 | 2.3937 | 6.808 | 19.452
-0.07 | 3.1024 | 8.566 | 23.39
-0.06 | 3.9789 | 10.749 | 27.942
-0.05 | 5.0873 | 13.356 | 33.044
-0.04 | 6.383 | 16.402 | 38.559
-0.03 | 7.996 | 19.991 | 44.654
-0.02 | 9.889 | 23.989 | 51.28
-0.01 | 12.154 | 28.575 | 58.56
0 | 14.775 | 33.741 | 66.22
0.01 | 17.721 | 39.464 | 74.21
0.02 | 20.957 | 45.523 | 82.64
0.03 | 24.632 | 52.266 | 91.62
0.04 | 28.587 | 59.36 | 100.94
0.05 | 32.829 | 67 | 110.6
0.06 | 37.346 | 74.98 | 120.47
0.07 | 42.108 | 83.42 | 131.01
0.08 | 47.073 | 92.21 | 141.7
0.09 | 52.094 | 101.24 | 152.46
0.1 | 57.12 | 110.62 | 163.69
0.11 | 62.36 | 120.39 | 174.77
0.12 | 67.59 | 130.47 | 186.37
0.13 | 72.69 | 140.76 | 198.07
0.14 | 77.71 | 151.04 | 209.85
0.15 | 82.64 | 161.63 | 221.7
0.16 | 87.56 | 172.52 | 233.86
0.17 | 92.2 | 183.46 | 245.94
0.18 | 96.77 | 194.56 | 258.02
0.19 | 101.03 | 205.73 | 270.31
0.2 | 105.11 | 217.01 | 282.31
0.21 | 109.06 | 228.57 | 294.87
0.22 | 112.78 | 240.04 | 307.2
0.23 | 116.37 | 251.31 | 319.42
0.24 | 119.91 | 262.94 | 331.8
0.25 | 122.92 | 274.47 | 343.94
0.26 | 125.81 | 285.99 | 356.25
0.27 | 128.61 | 297.64 | 368.42
0.28 | 131.16 | 308.84 | 380.47
0.29 | 133.83 | 320.32 | 392.43
0.3 | 136.11 | 331.81 | 404.51
0.31 | 138.27 | 343.06 | 416.4
0.32 | 140.27 | 354.22 | 428.06
0.33 | 142.22 | 365.26 | 439.77
0.34 | 144.06 | 376.18 | 451.1
0.35 | 145.81 | 387.08 | 462.6
0.36 | 147.29 | 397.69 | 473.78
0.37 | 148.74 | 408.15 | 484.87
0.38 | 150.34 | 418.51 | 495.86
0.39 | 151.68 | 428.64 | 506.33
0.4 | 152.82 | 438.56 | 516.96
0.41 | 153.88 | 448.3 | 527.33
0.42 | 154.8 | 457.71 | 537.62
0.43 | 156.17 | 467.02 | 547.53
0.44 | 157.05 | 476.07 | 557.25
0.45 | 157.87 | 484.82 | 566.78
0.46 | 158.69 | 493.37 | 575.8
0.47 | 159.56 | 501.46 | 585
0.48 | 160.51 | 509.38 | 593.8
0.49 | 161.19 | 517.06 | 602.6
0.5 | 161.74 | 524.39 | 610.7

## Tranconductance (mS-mm)
VGS (V) | VDS = 0.100 V | VDS = 0.500 V | VDS = 0.900 V
-0.75 | -0.00132 | -0.00465 | -0.01502
-0.74 | -0.0015505 | -0.00473 | -0.016155
-0.73 | -0.001706 | -0.00495 | -0.01556
-0.72 | -0.0014635 | -0.005365 | -0.0145
-0.71 | -0.001302 | -0.00481 | -0.01508
-0.7 | -0.0012835 | -0.004525 | -0.01465
-0.69 | -0.0013375 | -0.004935 | -0.012955
-0.68 | -0.001317 | -0.00433 | -0.01275
-0.67 | -0.001262 | -0.004235 | -0.01318
-0.66 | -0.0011375 | -0.00461 | -0.012755
-0.65 | -0.0009375 | -0.00401 | -0.01269
-0.64 | -0.000991 | -0.003965 | -0.010825
-0.63 | -0.001044 | -0.00398 | -0.010635
-0.62 | -0.000888 | -0.003525 | -0.01106
-0.61 | -0.000892 | -0.00348 | -0.010635
-0.6 | -0.0008825 | -0.003135 | -0.010765
-0.59 | -0.0007985 | -0.00289 | -0.010045
-0.58 | -0.0008495 | -0.003235 | -0.00949
-0.57 | -0.000737 | -0.003285 | -0.010015
-0.56 | -0.0006985 | -0.002755 | -0.00949
-0.55 | -0.0006695 | -0.002645 | -0.00882
-0.54 | -0.000591 | -0.00261 | -0.007785
-0.53 | -0.0005325 | -0.0021 | -0.007415
-0.52 | -0.0004615 | -0.002095 | -0.007185
-0.51 | -0.0005135 | -0.002245 | -0.005765
-0.5 | -0.000478 | -0.00165 | -0.006965
-0.49 | -0.0003615 | -0.00128 | -0.00544
-0.48 | -0.0001875 | -0.001235 | -0.002
-0.47 | -3e-05 | -0.00066 | -0.002035
-0.46 | 0.000122 | 0.000205 | -0.00093
-0.45 | 0.0003915 | 0.00087 | 0.0027
-0.44 | 0.000676 | 0.001995 | 0.006765
-0.43 | 0.001123 | 0.003625 | 0.01147
-0.42 | 0.0017525 | 0.00545 | 0.019035
-0.41 | 0.0026045 | 0.008475 | 0.029615
-0.4 | 0.00381 | 0.01258 | 0.04375
-0.39 | 0.005404 | 0.01775 | 0.062095
-0.38 | 0.007516 | 0.02498 | 0.08866
-0.37 | 0.010504 | 0.03531 | 0.13285
-0.36 | 0.0165215 | 0.049005 | 0.183145
-0.35 | 0.02265 | 0.06838 | 0.2536
-0.34 | 0.028885 | 0.09557 | 0.3597
-0.33 | 0.040075 | 0.1391 | 0.5016
-0.32 | 0.055405 | 0.19036 | 0.68675
-0.31 | 0.076475 | 0.2528 | 0.96735
-0.3 | 0.10445 | 0.3495 | 1.33905
-0.29 | 0.153455 | 0.4796 | 1.85305
-0.28 | 0.20889 | 0.66225 | 2.542
-0.27 | 0.27475 | 0.90895 | 3.474
-0.26 | 0.36985 | 1.24295 | 4.7485
-0.25 | 0.5033 | 1.7237 | 6.3355
-0.24 | 0.6897 | 2.30265 | 8.6755
-0.23 | 0.93335 | 3.0705 | 11.746
-0.22 | 1.2605 | 4.1555 | 15.769
-0.21 | 1.78245 | 5.5955 | 21.3675
-0.2 | 2.39645 | 7.5375 | 28.18
-0.19 | 3.125 | 10.0145 | 37.1
-0.18 | 4.2045 | 13.4865 | 48.7
-0.17 | 5.609 | 17.768 | 62.85
-0.16 | 7.4945 | 23.14 | 80.55
-0.15 | 10.0195 | 30.975 | 103.62
-0.14 | 13.186 | 40.05 | 130.45
-0.13 | 17.4495 | 51.2 | 159.985
-0.12 | 22.755 | 66.295 | 196.05
-0.11 | 29.885 | 84.325 | 236.85
-0.1 | 39.16 | 106.58 | 279.35
-0.09 | 49.785 | 133.785 | 325.35
-0.08 | 63.17 | 162.09 | 371.65
-0.07 | 79.26 | 197.05 | 424.5
-0.06 | 99.245 | 239.5 | 482.7
-0.05 | 120.205 | 282.65 | 530.85
-0.04 | 145.435 | 331.75 | 580.5
-0.03 | 175.3 | 379.35 | 636.05
-0.02 | 207.9 | 429.2 | 695.3
-0.01 | 244.3 | 487.6 | 747
0 | 278.35 | 544.45 | 782.5
0.01 | 309.1 | 589.1 | 821
0.02 | 345.55 | 640.1 | 870.5
0.03 | 381.5 | 691.85 | 915
0.04 | 409.85 | 736.7 | 949
0.05 | 437.95 | 781 | 976.5
0.06 | 463.95 | 821 | 1020.5
0.07 | 486.35 | 861.5 | 1061.5
0.08 | 499.3 | 891 | 1072.5
0.09 | 502.35 | 920.5 | 1099.5
0.1 | 513.3 | 957.5 | 1115.5
0.11 | 523.5 | 992.5 | 1134
0.12 | 516.5 | 1018.5 | 1165
0.13 | 506 | 1028.5 | 1174
0.14 | 497.5 | 1043.5 | 1181.5
0.15 | 492.5 | 1074 | 1200.5
0.16 | 478 | 1091.5 | 1212
0.17 | 460.5 | 1102 | 1208
0.18 | 441.5 | 1113.5 | 1218.5
0.19 | 417 | 1122.5 | 1214.5
0.2 | 401.5 | 1142 | 1228
0.21 | 383.5 | 1151.5 | 1244.5
0.22 | 365.5 | 1137 | 1227.5
0.23 | 356.5 | 1145 | 1230
0.24 | 327.5 | 1158 | 1226
0.25 | 295 | 1152.5 | 1222.5
0.26 | 284.5 | 1158.5 | 1224
0.27 | 267.5 | 1142.5 | 1211
0.28 | 261 | 1134 | 1200.5
0.29 | 247.5 | 1148.5 | 1202
0.3 | 222 | 1137 | 1198.5
0.31 | 208 | 1120.5 | 1177.5
0.32 | 197.5 | 1110 | 1168.5
0.33 | 189.5 | 1098 | 1152
0.34 | 179.5 | 1091 | 1141.5
0.35 | 161.5 | 1075.5 | 1134
0.36 | 146.5 | 1053.5 | 1113.5
0.37 | 152.5 | 1041 | 1104
0.38 | 147 | 1024.5 | 1073
0.39 | 124 | 1002.5 | 1055
0.4 | 110 | 983 | 1050
0.41 | 99 | 957.5 | 1033
0.42 | 114.5 | 936 | 1010
0.43 | 112.5 | 918 | 981.5
0.44 | 85 | 890 | 962.5
0.45 | 82 | 865 | 927.5
0.46 | 84.5 | 832 | 911
0.47 | 91 | 800.5 | 900
0.48 | 81.5 | 780 | 880
0.49 | 61.5 | 750.5 | 845
0.5 | 55 | 733 | 810