## IDS-VDS Characteristic (mA-mm)
VGS (V) | VDS = 0.100 V | VDS = 0.500 V | VDS = 0.900 V
-0.75 | 0.00040013 | 0.0017658 | 0.006173
-0.74 | 0.00038316 | 0.001687 | 0.005958
-0.73 | 0.00036197 | 0.0016251 | 0.005774
-0.72 | 0.00034986 | 0.0015516 | 0.005573
-0.71 | 0.00033201 | 0.0015041 | 0.005419
-0.7 | 0.00031679 | 0.0014375 | 0.005235
-0.69 | 0.00030034 | 0.0013758 | 0.005075
-0.68 | 0.0002874 | 0.0013295 | 0.0049
-0.67 | 0.00027483 | 0.0012771 | 0.0047307
-0.66 | 0.00026197 | 0.0012296 | 0.004606
-0.65 | 0.00024884 | 0.0011828 | 0.0044119
-0.64 | 0.0002362 | 0.0011331 | 0.004298
-0.63 | 0.00022663 | 0.0010857 | 0.0041376
-0.62 | 0.0002161 | 0.0010444 | 0.0040054
-0.61 | 0.00020443 | 0.0010073 | 0.0038874
-0.6 | 0.00019565 | 0.0009656 | 0.0037415
-0.59 | 0.00018668 | 0.0009242 | 0.0035986
-0.58 | 0.00017729 | 0.0008897 | 0.0034758
-0.57 | 0.00017022 | 0.0008552 | 0.0033731
-0.56 | 0.00016027 | 0.000828 | 0.0032381
-0.55 | 0.00015274 | 0.0007983 | 0.0031543
-0.54 | 0.00014602 | 0.0007669 | 0.0030489
-0.53 | 0.00014018 | 0.0007339 | 0.0029378
-0.52 | 0.0001328 | 0.0007089 | 0.0028466
-0.51 | 0.00012745 | 0.0006821 | 0.0027637
-0.5 | 0.00012159 | 0.0006565 | 0.002671
-0.49 | 0.00011744 | 0.000638 | 0.0025938
-0.48 | 0.0001139 | 0.0006185 | 0.0025299
-0.47 | 0.00011161 | 0.0006059 | 0.0024703
-0.46 | 0.00011151 | 0.0005995 | 0.0024323
-0.45 | 0.0001123 | 0.0005951 | 0.0024199
-0.44 | 0.00011543 | 0.0005993 | 0.0024329
-0.43 | 0.00012226 | 0.0006161 | 0.00247
-0.42 | 0.00013339 | 0.0006457 | 0.002574
-0.41 | 0.00015071 | 0.0006973 | 0.0027425
-0.4 | 0.00017745 | 0.0007792 | 0.0029977
-0.39 | 0.00021537 | 0.0008926 | 0.0033803
-0.38 | 0.00026904 | 0.0010657 | 0.0039692
-0.37 | 0.00034428 | 0.0013073 | 0.0048015
-0.36 | 0.00045102 | 0.0016439 | 0.006091
-0.35 | 0.0006114 | 0.0021158 | 0.007784
-0.34 | 0.0008192 | 0.0027984 | 0.010226
-0.33 | 0.0011092 | 0.0037252 | 0.013674
-0.32 | 0.0015075 | 0.0050273 | 0.018405
-0.31 | 0.0020551 | 0.006959 | 0.025123
-0.3 | 0.0028085 | 0.009454 | 0.034627
-0.29 | 0.0038705 | 0.0129 | 0.047811
-0.28 | 0.0053095 | 0.017616 | 0.06587
-0.27 | 0.007644 | 0.024187 | 0.09121
-0.26 | 0.010395 | 0.033235 | 0.1252
-0.25 | 0.014244 | 0.045608 | 0.17132
-0.24 | 0.01941 | 0.06307 | 0.23453
-0.23 | 0.026631 | 0.08587 | 0.32219
-0.22 | 0.036188 | 0.11644 | 0.4392
-0.21 | 0.049298 | 0.15855 | 0.5981
-0.2 | 0.06848 | 0.21412 | 0.8098
-0.19 | 0.09276 | 0.29148 | 1.0844
-0.18 | 0.12593 | 0.39463 | 1.4687
-0.17 | 0.17021 | 0.53092 | 1.9577
-0.16 | 0.22939 | 0.7133 | 2.5894
-0.15 | 0.30795 | 0.9511 | 3.4122
-0.14 | 0.41345 | 1.2625 | 4.4362
-0.13 | 0.55343 | 1.6678 | 5.758
-0.12 | 0.7342 | 2.2021 | 7.407
-0.11 | 0.9795 | 2.8801 | 9.384
-0.1 | 1.2957 | 3.7312 | 11.753
-0.09 | 1.7088 | 4.8412 | 14.615
-0.08 | 2.2393 | 6.197 | 17.928
-0.07 | 2.8976 | 7.884 | 21.717
-0.06 | 3.7486 | 9.927 | 26.007
-0.05 | 4.7979 | 12.386 | 30.902
-0.04 | 6.032 | 15.249 | 36.164
-0.03 | 7.558 | 18.646 | 42.184
-0.02 | 9.412 | 22.545 | 48.58
-0.01 | 11.596 | 26.914 | 55.487
0 | 14.135 | 31.995 | 63.11
0.01 | 17.021 | 37.445 | 70.97
0.02 | 20.2 | 43.461 | 79.22
0.03 | 23.829 | 50.105 | 88.25
0.04 | 27.711 | 57 | 97.33
0.05 | 31.92 | 64.49 | 106.93
0.06 | 36.392 | 72.37 | 116.87
0.07 | 41.178 | 80.89 | 127.07
0.08 | 46.072 | 89.38 | 137.71
0.09 | 51.085 | 98.47 | 148.51
0.1 | 56.232 | 107.85 | 159.47
0.11 | 61.27 | 117.53 | 170.92
0.12 | 66.54 | 127.63 | 182.32
0.13 | 71.71 | 137.74 | 194.09
0.14 | 76.83 | 148.17 | 205.85
0.15 | 81.82 | 158.7 | 217.73
0.16 | 86.75 | 169.68 | 229.77
0.17 | 91.41 | 180.5 | 241.95
0.18 | 96 | 191.64 | 254.12
0.19 | 100.38 | 202.89 | 266.45
0.2 | 104.51 | 214.2 | 278.7
0.21 | 108.58 | 225.76 | 291.05
0.22 | 112.36 | 237.11 | 303.51
0.23 | 115.99 | 248.73 | 315.85
0.24 | 119.33 | 260.28 | 328.22
0.25 | 122.54 | 271.88 | 340.82
0.26 | 125.53 | 283.54 | 352.87
0.27 | 128.49 | 294.93 | 365.18
0.28 | 131.11 | 306.58 | 377.39
0.29 | 133.68 | 318.03 | 389.47
0.3 | 136.03 | 329.63 | 401.66
0.31 | 138.26 | 340.92 | 413.64
0.32 | 140.47 | 352.12 | 425.43
0.33 | 142.32 | 363.38 | 437.14
0.34 | 144.14 | 374.4 | 448.75
0.35 | 145.89 | 385.39 | 460.18
0.36 | 147.41 | 395.98 | 471.54
0.37 | 149.11 | 406.75 | 482.83
0.38 | 150.45 | 417.16 | 493.85
0.39 | 151.8 | 427.44 | 504.73
0.4 | 153.04 | 437.51 | 515.21
0.41 | 154.32 | 447.21 | 525.73
0.42 | 155.41 | 456.97 | 536.14
0.43 | 156.47 | 466.39 | 546.25
0.44 | 157.45 | 475.51 | 556.14
0.45 | 158.39 | 484.34 | 565.66
0.46 | 159.47 | 493 | 575
0.47 | 160.19 | 501.35 | 584.4
0.48 | 160.93 | 509.43 | 593.6
0.49 | 161.75 | 517.2 | 601.9
0.5 | 162.27 | 524.58 | 610.3

## Tranconductance (mS-mm)
VGS (V) | VDS = 0.100 V | VDS = 0.500 V | VDS = 0.900 V
-0.75 | -0.001697 | -0.00788 | -0.0215
-0.74 | -0.001908 | -0.007035 | -0.01995
-0.73 | -0.001665 | -0.00677 | -0.01925
-0.72 | -0.001498 | -0.00605 | -0.01775
-0.71 | -0.0016535 | -0.005705 | -0.0169
-0.7 | -0.0015835 | -0.006415 | -0.0172
-0.69 | -0.0014695 | -0.0054 | -0.01675
-0.68 | -0.0012755 | -0.004935 | -0.017215
-0.67 | -0.0012715 | -0.004995 | -0.0147
-0.66 | -0.0012995 | -0.004715 | -0.01594
-0.65 | -0.0012885 | -0.004825 | -0.0154
-0.64 | -0.0011105 | -0.004855 | -0.013715
-0.63 | -0.001005 | -0.004435 | -0.01463
-0.62 | -0.00111 | -0.00392 | -0.01251
-0.61 | -0.0010225 | -0.00394 | -0.013195
-0.6 | -0.0008875 | -0.004155 | -0.01444
-0.59 | -0.000918 | -0.003795 | -0.013285
-0.58 | -0.000823 | -0.00345 | -0.011275
-0.57 | -0.000851 | -0.003085 | -0.011885
-0.56 | -0.000874 | -0.002845 | -0.01094
-0.55 | -0.0007125 | -0.003055 | -0.00946
-0.54 | -0.000628 | -0.00322 | -0.010825
-0.53 | -0.000661 | -0.0029 | -0.010115
-0.52 | -0.0006365 | -0.00259 | -0.008705
-0.51 | -0.0005605 | -0.00262 | -0.00878
-0.5 | -0.0005005 | -0.002205 | -0.008495
-0.49 | -0.0003845 | -0.0019 | -0.007055
-0.48 | -0.0002915 | -0.001605 | -0.006175
-0.47 | -0.0001195 | -0.00095 | -0.00488
-0.46 | 3.45e-05 | -0.00054 | -0.00252
-0.45 | 0.000196 | -1e-05 | 3e-05
-0.44 | 0.000498 | 0.00105 | 0.002505
-0.43 | 0.000898 | 0.00232 | 0.007055
-0.42 | 0.0014225 | 0.00406 | 0.013625
-0.41 | 0.002203 | 0.006675 | 0.021185
-0.4 | 0.003233 | 0.009765 | 0.03189
-0.39 | 0.0045795 | 0.014325 | 0.048575
-0.38 | 0.0064455 | 0.020735 | 0.07106
-0.37 | 0.009099 | 0.02891 | 0.10609
-0.36 | 0.013356 | 0.040425 | 0.149125
-0.35 | 0.018409 | 0.057725 | 0.20675
-0.34 | 0.02489 | 0.08047 | 0.2945
-0.33 | 0.034415 | 0.111445 | 0.40895
-0.32 | 0.047295 | 0.16169 | 0.57245
-0.31 | 0.06505 | 0.221335 | 0.8111
-0.3 | 0.09077 | 0.29705 | 1.1344
-0.29 | 0.12505 | 0.4081 | 1.56215
-0.28 | 0.188675 | 0.56435 | 2.16995
-0.27 | 0.254275 | 0.78095 | 2.9665
-0.26 | 0.33 | 1.07105 | 4.0055
-0.25 | 0.45075 | 1.49175 | 5.4665
-0.24 | 0.61935 | 2.0131 | 7.5435
-0.23 | 0.8389 | 2.6685 | 10.2335
-0.22 | 1.13335 | 3.634 | 13.7955
-0.21 | 1.6146 | 4.884 | 18.53
-0.2 | 2.1731 | 6.6465 | 24.315
-0.19 | 2.8725 | 9.0255 | 32.945
-0.18 | 3.8725 | 11.972 | 43.665
-0.17 | 5.173 | 15.9335 | 56.035
-0.16 | 6.887 | 21.009 | 72.725
-0.15 | 9.203 | 27.46 | 92.34
-0.14 | 12.274 | 35.835 | 117.29
-0.13 | 16.0375 | 46.98 | 148.54
-0.12 | 21.3035 | 60.615 | 181.3
-0.11 | 28.075 | 76.455 | 217.3
-0.1 | 36.465 | 98.055 | 261.55
-0.09 | 47.18 | 123.29 | 308.75
-0.08 | 59.44 | 152.14 | 355.1
-0.07 | 75.465 | 186.5 | 403.95
-0.06 | 95.015 | 225.1 | 459.25
-0.05 | 114.17 | 266.1 | 507.85
-0.04 | 138.005 | 313 | 564.1
-0.03 | 169 | 364.8 | 620.8
-0.02 | 201.9 | 413.4 | 665.15
-0.01 | 236.15 | 472.5 | 726.5
0 | 271.25 | 526.55 | 774.15
0.01 | 303.25 | 573.3 | 805.5
0.02 | 340.4 | 633 | 864
0.03 | 375.55 | 676.95 | 905.5
0.04 | 404.55 | 719.25 | 934
0.05 | 434.05 | 768.5 | 977
0.06 | 462.9 | 820 | 1007
0.07 | 484 | 850.5 | 1042
0.08 | 495.35 | 879 | 1072
0.09 | 508 | 923.5 | 1088
0.1 | 509.25 | 953 | 1120.5
0.11 | 515.4 | 989 | 1142.5
0.12 | 522 | 1010.5 | 1158.5
0.13 | 514.5 | 1027 | 1176.5
0.14 | 505.5 | 1048 | 1182
0.15 | 496 | 1075.5 | 1196
0.16 | 479.5 | 1090 | 1211
0.17 | 462.5 | 1098 | 1217.5
0.18 | 448.5 | 1119.5 | 1225
0.19 | 425.5 | 1128 | 1229
0.2 | 410 | 1143.5 | 1230
0.21 | 392.5 | 1145.5 | 1240.5
0.22 | 370.5 | 1148.5 | 1240
0.23 | 348.5 | 1158.5 | 1235.5
0.24 | 327.5 | 1157.5 | 1248.5
0.25 | 310 | 1163 | 1232.5
0.26 | 297.5 | 1152.5 | 1218
0.27 | 279 | 1152 | 1226
0.28 | 259.5 | 1155 | 1214.5
0.29 | 246 | 1152.5 | 1213.5
0.3 | 229 | 1144.5 | 1208.5
0.31 | 222 | 1124.5 | 1188.5
0.32 | 203 | 1123 | 1175
0.33 | 183.5 | 1114 | 1166
0.34 | 178.5 | 1100.5 | 1152
0.35 | 163.5 | 1079 | 1139.5
0.36 | 161 | 1068 | 1132.5
0.37 | 152 | 1059 | 1115.5
0.38 | 134.5 | 1034.5 | 1095
0.39 | 129.5 | 1017.5 | 1068
0.4 | 126 | 988.5 | 1050
0.41 | 118.5 | 973 | 1046.5
0.42 | 107.5 | 959 | 1026
0.43 | 102 | 927 | 1000
0.44 | 96 | 897.5 | 970.5
0.45 | 101 | 874.5 | 943
0.46 | 90 | 850.5 | 937
0.47 | 73 | 821.5 | 930
0.48 | 78 | 792.5 | 875
0.49 | 67 | 757.5 | 835
0.5 | 52 | 738 | 840