## IDS-VDS Characteristic (mA-mm)
VGS (V) | VDS = 0.100 V | VDS = 0.500 V | VDS = 0.900 V
-0.75 | 0.00037761 | 0.0015807 | 0.00536
-0.74 | 0.00035542 | 0.0015199 | 0.005111
-0.73 | 0.00034285 | 0.0014553 | 0.0050194
-0.72 | 0.00032724 | 0.0014135 | 0.0048496
-0.71 | 0.00031441 | 0.0013466 | 0.0046805
-0.7 | 0.00030012 | 0.0013007 | 0.0045551
-0.69 | 0.00028688 | 0.0012485 | 0.0043862
-0.68 | 0.00027481 | 0.0011986 | 0.0042815
-0.67 | 0.00025834 | 0.00116 | 0.0041197
-0.66 | 0.00024686 | 0.0011203 | 0.0039799
-0.65 | 0.00023633 | 0.0010725 | 0.0038671
-0.64 | 0.00022414 | 0.001036 | 0.0037222
-0.63 | 0.00021429 | 0.000992 | 0.0036139
-0.62 | 0.00020331 | 0.0009643 | 0.00346
-0.61 | 0.00019558 | 0.0009277 | 0.0033649
-0.6 | 0.00018505 | 0.0008923 | 0.003276
-0.59 | 0.00017712 | 0.0008574 | 0.0031696
-0.58 | 0.00016834 | 0.0008237 | 0.003049
-0.57 | 0.00016027 | 0.0007989 | 0.0029701
-0.56 | 0.00015173 | 0.0007658 | 0.0028618
-0.55 | 0.00014709 | 0.0007418 | 0.0027844
-0.54 | 0.00014023 | 0.0007078 | 0.0026865
-0.53 | 0.00013177 | 0.0006864 | 0.0025967
-0.52 | 0.00012602 | 0.0006556 | 0.0025311
-0.51 | 0.00012165 | 0.0006361 | 0.0024557
-0.5 | 0.00011812 | 0.000616 | 0.0023816
-0.49 | 0.00011469 | 0.0006 | 0.0023288
-0.48 | 0.00011093 | 0.0005838 | 0.0022638
-0.47 | 0.000109 | 0.0005718 | 0.0022434
-0.46 | 0.00011012 | 0.000567 | 0.0022244
-0.45 | 0.00011229 | 0.0005756 | 0.0022424
-0.44 | 0.00011707 | 0.0005845 | 0.0022613
-0.43 | 0.00012513 | 0.0006104 | 0.0023451
-0.42 | 0.00013787 | 0.0006498 | 0.0024652
-0.41 | 0.00015903 | 0.000711 | 0.0026896
-0.4 | 0.00019032 | 0.0008053 | 0.0029985
-0.39 | 0.00023224 | 0.000946 | 0.0034779
-0.38 | 0.00029428 | 0.0011458 | 0.0041818
-0.37 | 0.00038048 | 0.0014257 | 0.0051831
-0.36 | 0.00050076 | 0.0018208 | 0.006674
-0.35 | 0.000702 | 0.0023639 | 0.00865
-0.34 | 0.0009457 | 0.0031349 | 0.011496
-0.33 | 0.0012753 | 0.0041879 | 0.015471
-0.32 | 0.0017351 | 0.005678 | 0.021001
-0.31 | 0.0023639 | 0.007898 | 0.028646
-0.3 | 0.0032337 | 0.010734 | 0.039556
-0.29 | 0.0044298 | 0.014611 | 0.054178
-0.28 | 0.00626 | 0.020034 | 0.07461
-0.27 | 0.008535 | 0.027455 | 0.10272
-0.26 | 0.011643 | 0.037423 | 0.1407
-0.25 | 0.015857 | 0.05111 | 0.19336
-0.24 | 0.021584 | 0.07086 | 0.26257
-0.23 | 0.029537 | 0.09673 | 0.35672
-0.22 | 0.040214 | 0.13073 | 0.48904
-0.21 | 0.054599 | 0.17695 | 0.6599
-0.2 | 0.07533 | 0.23949 | 0.8937
-0.19 | 0.10192 | 0.3219 | 1.1939
-0.18 | 0.13772 | 0.43393 | 1.611
-0.17 | 0.18562 | 0.5841 | 2.1389
-0.16 | 0.24907 | 0.7772 | 2.82
-0.15 | 0.33466 | 1.0334 | 3.6944
-0.14 | 0.4479 | 1.3807 | 4.8315
-0.13 | 0.5972 | 1.8192 | 6.216
-0.12 | 0.7933 | 2.3837 | 7.936
-0.11 | 1.05 | 3.1145 | 10.031
-0.1 | 1.3902 | 4.0349 | 12.527
-0.09 | 1.826 | 5.2059 | 15.496
-0.08 | 2.3832 | 6.648 | 18.907
-0.07 | 3.0865 | 8.378 | 22.833
-0.06 | 3.9677 | 10.526 | 27.304
-0.05 | 5.0628 | 13.094 | 32.253
-0.04 | 6.358 | 16.119 | 37.785
-0.03 | 7.968 | 19.628 | 43.734
-0.02 | 9.878 | 23.596 | 50.289
-0.01 | 12.131 | 28.186 | 57.44
0 | 14.727 | 33.334 | 64.98
0.01 | 17.671 | 38.943 | 73.02
0.02 | 20.924 | 44.944 | 81.41
0.03 | 24.583 | 51.682 | 90.34
0.04 | 28.492 | 58.65 | 99.51
0.05 | 32.799 | 66.34 | 109.26
0.06 | 37.324 | 74.29 | 119.24
0.07 | 42.071 | 82.66 | 129.65
0.08 | 47.004 | 91.48 | 140.24
0.09 | 51.985 | 100.5 | 150.96
0.1 | 57.1 | 109.97 | 162.11
0.11 | 62.26 | 119.64 | 173.43
0.12 | 67.47 | 129.74 | 185.05
0.13 | 72.62 | 139.92 | 196.73
0.14 | 77.69 | 150.21 | 208.38
0.15 | 82.69 | 160.93 | 220.43
0.16 | 87.58 | 171.8 | 232.53
0.17 | 92.21 | 182.74 | 244.65
0.18 | 96.63 | 193.72 | 256.72
0.19 | 100.92 | 205 | 269
0.2 | 105.09 | 216.26 | 281.34
0.21 | 109.17 | 227.83 | 293.75
0.22 | 112.92 | 239.29 | 306.2
0.23 | 116.43 | 250.71 | 318.27
0.24 | 119.71 | 262.29 | 330.78
0.25 | 122.82 | 273.95 | 343.18
0.26 | 125.93 | 285.52 | 355.4
0.27 | 128.74 | 297.01 | 367.63
0.28 | 131.46 | 308.41 | 379.67
0.29 | 133.92 | 319.91 | 391.78
0.3 | 136.23 | 331.4 | 403.87
0.31 | 138.4 | 342.75 | 415.82
0.32 | 140.48 | 353.82 | 427.43
0.33 | 142.46 | 365.01 | 439.32
0.34 | 144.36 | 376.04 | 450.84
0.35 | 146.07 | 386.86 | 462.29
0.36 | 147.55 | 397.6 | 473.54
0.37 | 149.06 | 408.12 | 484.59
0.38 | 150.54 | 418.49 | 495.64
0.39 | 151.73 | 428.72 | 506.43
0.4 | 153.14 | 438.61 | 516.97
0.41 | 154.12 | 448.5 | 527.43
0.42 | 155.26 | 457.99 | 537.68
0.43 | 156.47 | 467.36 | 547.75
0.44 | 157.35 | 476.4 | 557.59
0.45 | 158.25 | 485.23 | 567.13
0.46 | 159.11 | 493.83 | 575.9
0.47 | 160.01 | 502.06 | 585.4
0.48 | 160.91 | 510 | 594.3
0.49 | 161.66 | 517.76 | 603.1
0.5 | 162.22 | 525.13 | 611.5

## Tranconductance (mS-mm)
VGS (V) | VDS = 0.100 V | VDS = 0.500 V | VDS = 0.900 V
-0.75 | -0.002219 | -0.00608 | -0.0249
-0.74 | -0.001738 | -0.00627 | -0.01703
-0.73 | -0.001409 | -0.00532 | -0.01307
-0.72 | -0.001422 | -0.005435 | -0.016945
-0.71 | -0.001356 | -0.00564 | -0.014725
-0.7 | -0.0013765 | -0.004905 | -0.014715
-0.69 | -0.0012655 | -0.005105 | -0.01368
-0.68 | -0.001427 | -0.004425 | -0.013325
-0.67 | -0.0013975 | -0.003915 | -0.01508
-0.66 | -0.0011005 | -0.004375 | -0.01263
-0.65 | -0.001136 | -0.004215 | -0.012885
-0.64 | -0.001102 | -0.004025 | -0.01266
-0.63 | -0.0010415 | -0.003585 | -0.01311
-0.62 | -0.0009355 | -0.003215 | -0.01245
-0.61 | -0.000913 | -0.0036 | -0.0092
-0.6 | -0.000923 | -0.003515 | -0.009765
-0.59 | -0.0008355 | -0.00343 | -0.01135
-0.58 | -0.0008425 | -0.002925 | -0.009975
-0.57 | -0.0008305 | -0.002895 | -0.00936
-0.56 | -0.000659 | -0.002855 | -0.009285
-0.55 | -0.000575 | -0.0029 | -0.008765
-0.54 | -0.000766 | -0.00277 | -0.009385
-0.53 | -0.0007105 | -0.00261 | -0.00777
-0.52 | -0.000506 | -0.002515 | -0.00705
-0.51 | -0.000395 | -0.00198 | -0.007475
-0.5 | -0.000348 | -0.001805 | -0.006345
-0.49 | -0.0003595 | -0.00161 | -0.00589
-0.48 | -0.0002845 | -0.00141 | -0.00427
-0.47 | -4.05e-05 | -0.00084 | -0.00197
-0.46 | 0.0001645 | 0.00019 | -5e-05
-0.45 | 0.0003475 | 0.000875 | 0.001845
-0.44 | 0.000642 | 0.00174 | 0.005135
-0.43 | 0.00104 | 0.003265 | 0.010195
-0.42 | 0.001695 | 0.00503 | 0.017225
-0.41 | 0.0026225 | 0.007775 | 0.026665
-0.4 | 0.0036605 | 0.01175 | 0.039415
-0.39 | 0.005198 | 0.017025 | 0.059165
-0.38 | 0.007412 | 0.023985 | 0.08526
-0.37 | 0.010324 | 0.03375 | 0.12461
-0.36 | 0.016076 | 0.04691 | 0.173345
-0.35 | 0.022247 | 0.065705 | 0.2411
-0.34 | 0.028665 | 0.0912 | 0.34105
-0.33 | 0.03947 | 0.127155 | 0.47525
-0.32 | 0.05443 | 0.185505 | 0.65875
-0.31 | 0.07493 | 0.2528 | 0.92775
-0.3 | 0.103295 | 0.33565 | 1.2766
-0.29 | 0.151315 | 0.465 | 1.7527
-0.28 | 0.20526 | 0.6422 | 2.4271
-0.27 | 0.26915 | 0.86945 | 3.3045
-0.26 | 0.3661 | 1.18275 | 4.532
-0.25 | 0.49705 | 1.67185 | 6.0935
-0.24 | 0.684 | 2.281 | 8.168
-0.23 | 0.9315 | 2.9935 | 11.3235
-0.22 | 1.2531 | 4.011 | 15.159
-0.21 | 1.7558 | 5.438 | 20.233
-0.2 | 2.36605 | 7.2475 | 26.7
-0.19 | 3.1195 | 9.722 | 35.865
-0.18 | 4.185 | 13.11 | 47.25
-0.17 | 5.5675 | 17.1635 | 60.45
-0.16 | 7.452 | 22.465 | 77.775
-0.15 | 9.9415 | 30.175 | 100.575
-0.14 | 13.127 | 39.29 | 126.08
-0.13 | 17.27 | 50.15 | 155.225
-0.12 | 22.64 | 64.765 | 190.75
-0.11 | 29.845 | 82.56 | 229.55
-0.1 | 38.8 | 104.57 | 273.25
-0.09 | 49.65 | 130.655 | 319
-0.08 | 63.025 | 158.605 | 366.85
-0.07 | 79.225 | 193.9 | 419.85
-0.06 | 98.815 | 235.8 | 471
-0.05 | 119.515 | 279.65 | 524.05
-0.04 | 145.26 | 326.7 | 574.05
-0.03 | 176 | 373.85 | 625.2
-0.02 | 208.15 | 427.9 | 685.3
-0.01 | 242.45 | 486.9 | 734.55
0 | 277 | 537.85 | 779
0.01 | 309.85 | 580.5 | 821.5
0.02 | 345.6 | 636.95 | 866
0.03 | 378.4 | 685.3 | 905
0.04 | 410.8 | 732.9 | 946
0.05 | 441.6 | 782 | 986.5
0.06 | 463.6 | 816 | 1019.5
0.07 | 484 | 859.5 | 1050
0.08 | 495.7 | 892 | 1065.5
0.09 | 504.8 | 924.5 | 1093.5
0.1 | 513.75 | 957 | 1123.5
0.11 | 518.5 | 988.5 | 1147
0.12 | 518 | 1014 | 1165
0.13 | 511 | 1023.5 | 1166.5
0.14 | 503.5 | 1050.5 | 1185
0.15 | 494.5 | 1079.5 | 1207.5
0.16 | 476 | 1090.5 | 1211
0.17 | 452.5 | 1096 | 1209.5
0.18 | 435.5 | 1113 | 1217.5
0.19 | 423 | 1127 | 1231
0.2 | 412.5 | 1141.5 | 1237.5
0.21 | 391.5 | 1151.5 | 1243
0.22 | 363 | 1144 | 1226
0.23 | 339.5 | 1150 | 1229
0.24 | 319.5 | 1162 | 1245.5
0.25 | 311 | 1161.5 | 1231
0.26 | 296 | 1153 | 1222.5
0.27 | 276.5 | 1144.5 | 1213.5
0.28 | 259 | 1145 | 1207.5
0.29 | 238.5 | 1149.5 | 1210
0.3 | 224 | 1142 | 1202
0.31 | 212.5 | 1121 | 1178
0.32 | 203 | 1113 | 1175
0.33 | 194 | 1111 | 1170.5
0.34 | 180.5 | 1092.5 | 1148.5
0.35 | 159.5 | 1078 | 1135
0.36 | 149.5 | 1063 | 1115
0.37 | 149.5 | 1044.5 | 1105
0.38 | 133.5 | 1030 | 1092
0.39 | 130 | 1006 | 1066.5
0.4 | 119.5 | 989 | 1050
0.41 | 106 | 969 | 1035.5
0.42 | 117.5 | 943 | 1016
0.43 | 104.5 | 920.5 | 995.5
0.44 | 89 | 893.5 | 969
0.45 | 88 | 871.5 | 915.5
0.46 | 88 | 841.5 | 913.5
0.47 | 90 | 808.5 | 920
0.48 | 82.5 | 785 | 885
0.49 | 65.5 | 756.5 | 860
0.5 | 56 | 737 | 840