## IDS-VDS Characteristic (mA-mm)
VGS (V) | VDS = 0.100 V | VDS = 0.500 V | VDS = 0.900 V
-0.75 | 0.00032582 | 0.0013141 | 0.0043367
-0.74 | 0.00031364 | 0.0012581 | 0.0041911
-0.73 | 0.00029973 | 0.0012211 | 0.004045
-0.72 | 0.00028642 | 0.001175 | 0.0039485
-0.71 | 0.0002734 | 0.0011426 | 0.003825
-0.7 | 0.00026192 | 0.0011011 | 0.0037135
-0.69 | 0.00025072 | 0.0010592 | 0.0036067
-0.68 | 0.00023769 | 0.0010171 | 0.0034925
-0.67 | 0.00022851 | 0.0009889 | 0.0033995
-0.66 | 0.00021777 | 0.0009519 | 0.0032747
-0.65 | 0.00020874 | 0.0009156 | 0.0031636
-0.64 | 0.00019825 | 0.0008851 | 0.0030615
-0.63 | 0.00019043 | 0.0008525 | 0.0029736
-0.62 | 0.00018144 | 0.0008212 | 0.0028799
-0.61 | 0.00017356 | 0.0007897 | 0.0027935
-0.6 | 0.0001679 | 0.0007599 | 0.0027036
-0.59 | 0.00015899 | 0.0007283 | 0.0026136
-0.58 | 0.00015245 | 0.0007005 | 0.0025215
-0.57 | 0.00014457 | 0.0006747 | 0.0024427
-0.56 | 0.00013781 | 0.0006526 | 0.0023724
-0.55 | 0.00013215 | 0.0006306 | 0.0022937
-0.54 | 0.00012724 | 0.0006108 | 0.0022204
-0.53 | 0.00012261 | 0.0005976 | 0.0021671
-0.52 | 0.00011655 | 0.0005725 | 0.0021151
-0.51 | 0.00011228 | 0.0005495 | 0.0020448
-0.5 | 0.00010814 | 0.0005401 | 0.0019947
-0.49 | 0.00010587 | 0.0005275 | 0.0019688
-0.48 | 0.00010447 | 0.0005176 | 0.0019436
-0.47 | 0.00010404 | 0.0005116 | 0.0019288
-0.46 | 0.00010534 | 0.0005191 | 0.0019377
-0.45 | 0.00010921 | 0.0005294 | 0.0019763
-0.44 | 0.00011683 | 0.0005532 | 0.0020537
-0.43 | 0.00012787 | 0.0005938 | 0.0021742
-0.42 | 0.00014599 | 0.0006458 | 0.0023698
-0.41 | 0.00017131 | 0.0007309 | 0.0026527
-0.4 | 0.00020842 | 0.0008534 | 0.0030948
-0.39 | 0.000261 | 0.0010303 | 0.0037269
-0.38 | 0.00033517 | 0.0012754 | 0.0046108
-0.37 | 0.00043569 | 0.0016222 | 0.005936
-0.36 | 0.0005921 | 0.0021055 | 0.007705
-0.35 | 0.000789 | 0.002772 | 0.01016
-0.34 | 0.0010657 | 0.0036999 | 0.013748
-0.33 | 0.0014391 | 0.0049849 | 0.018624
-0.32 | 0.0019607 | 0.006905 | 0.025464
-0.31 | 0.0026741 | 0.009334 | 0.034756
-0.3 | 0.003658 | 0.012739 | 0.047895
-0.29 | 0.0050041 | 0.017408 | 0.06599
-0.28 | 0.007129 | 0.023757 | 0.09029
-0.27 | 0.009716 | 0.032404 | 0.12436
-0.26 | 0.013199 | 0.044371 | 0.16982
-0.25 | 0.017958 | 0.06136 | 0.23186
-0.24 | 0.024478 | 0.08294 | 0.31601
-0.23 | 0.033309 | 0.11272 | 0.42658
-0.22 | 0.044994 | 0.15221 | 0.5793
-0.21 | 0.06235 | 0.20548 | 0.7833
-0.2 | 0.08416 | 0.27733 | 1.0529
-0.19 | 0.1136 | 0.3719 | 1.4011
-0.18 | 0.15262 | 0.50268 | 1.8769
-0.17 | 0.20569 | 0.67 | 2.4748
-0.16 | 0.2754 | 0.8913 | 3.2504
-0.15 | 0.3682 | 1.1805 | 4.2473
-0.14 | 0.49293 | 1.5635 | 5.496
-0.13 | 0.6538 | 2.0561 | 7.054
-0.12 | 0.8691 | 2.6704 | 8.941
-0.11 | 1.1437 | 3.4803 | 11.229
-0.1 | 1.5062 | 4.4913 | 13.917
-0.09 | 1.9775 | 5.756 | 17.058
-0.08 | 2.5648 | 7.317 | 20.698
-0.07 | 3.3066 | 9.226 | 24.892
-0.06 | 4.2363 | 11.456 | 29.544
-0.05 | 5.3844 | 14.207 | 34.773
-0.04 | 6.732 | 17.386 | 40.397
-0.03 | 8.41 | 21.027 | 46.736
-0.02 | 10.338 | 25.223 | 53.453
-0.01 | 12.675 | 29.951 | 60.81
0 | 15.325 | 35.254 | 68.63
0.01 | 18.324 | 41.025 | 76.83
0.02 | 21.616 | 47.258 | 85.27
0.03 | 25.352 | 54 | 94.48
0.04 | 29.356 | 61.27 | 103.86
0.05 | 33.642 | 68.84 | 113.6
0.06 | 38.201 | 77.02 | 123.86
0.07 | 42.957 | 85.57 | 134.16
0.08 | 47.903 | 94.4 | 144.94
0.09 | 52.946 | 103.58 | 155.83
0.1 | 57.93 | 112.99 | 166.95
0.11 | 63.12 | 122.81 | 178.44
0.12 | 68.36 | 132.9 | 189.88
0.13 | 73.53 | 143.15 | 201.64
0.14 | 78.61 | 153.49 | 213.5
0.15 | 83.53 | 164.23 | 225.43
0.16 | 88.37 | 175.13 | 237.43
0.17 | 92.96 | 186.15 | 249.61
0.18 | 97.47 | 197.19 | 261.81
0.19 | 101.82 | 208.27 | 274
0.2 | 105.93 | 219.66 | 286.42
0.21 | 109.83 | 231.22 | 298.56
0.22 | 113.57 | 242.65 | 311
0.23 | 117.13 | 254.15 | 323.28
0.24 | 120.37 | 265.58 | 335.57
0.25 | 123.6 | 277.34 | 348.08
0.26 | 126.55 | 288.78 | 360.21
0.27 | 129.25 | 300.26 | 372.34
0.28 | 132.04 | 311.73 | 384.4
0.29 | 134.41 | 323.07 | 396.42
0.3 | 136.71 | 334.5 | 408.44
0.31 | 138.93 | 345.8 | 420.32
0.32 | 140.9 | 356.91 | 432.06
0.33 | 142.94 | 367.99 | 443.65
0.34 | 144.67 | 379.01 | 455.14
0.35 | 146.31 | 389.84 | 466.32
0.36 | 147.89 | 400.37 | 477.64
0.37 | 149.5 | 411.02 | 488.76
0.38 | 150.81 | 421.25 | 499.6
0.39 | 152.12 | 431.38 | 510.36
0.4 | 153.34 | 441.23 | 520.69
0.41 | 154.43 | 450.98 | 531.11
0.42 | 155.77 | 460.48 | 541.34
0.43 | 156.55 | 469.7 | 551.26
0.44 | 157.49 | 478.7 | 560.95
0.45 | 158.51 | 487.34 | 570.3
0.46 | 159.25 | 495.88 | 579.8
0.47 | 160.2 | 504 | 588.6
0.48 | 160.87 | 511.95 | 597.6
0.49 | 161.62 | 519.48 | 606
0.5 | 162.3 | 526.82 | 614.4

## Tranconductance (mS-mm)
VGS (V) | VDS = 0.100 V | VDS = 0.500 V | VDS = 0.900 V
-0.75 | -0.001218 | -0.0056 | -0.01456
-0.74 | -0.0013045 | -0.00465 | -0.014585
-0.73 | -0.001361 | -0.004155 | -0.01213
-0.72 | -0.0013165 | -0.003925 | -0.011
-0.71 | -0.001225 | -0.003695 | -0.01175
-0.7 | -0.001134 | -0.00417 | -0.010915
-0.69 | -0.0012115 | -0.0042 | -0.01105
-0.68 | -0.0011105 | -0.003515 | -0.01036
-0.67 | -0.000996 | -0.00326 | -0.01089
-0.66 | -0.0009885 | -0.003665 | -0.011795
-0.65 | -0.000976 | -0.00334 | -0.01066
-0.64 | -0.0009155 | -0.003155 | -0.0095
-0.63 | -0.0008405 | -0.003195 | -0.00908
-0.62 | -0.0008435 | -0.00314 | -0.009005
-0.61 | -0.000677 | -0.003065 | -0.008815
-0.6 | -0.0007285 | -0.00307 | -0.008995
-0.59 | -0.0007725 | -0.00297 | -0.009105
-0.58 | -0.000721 | -0.00268 | -0.008545
-0.57 | -0.000732 | -0.002395 | -0.007455
-0.56 | -0.000621 | -0.002205 | -0.00745
-0.55 | -0.0005285 | -0.00209 | -0.0076
-0.54 | -0.000477 | -0.00165 | -0.00633
-0.53 | -0.0005345 | -0.001915 | -0.005265
-0.52 | -0.0005165 | -0.002405 | -0.006115
-0.51 | -0.0004205 | -0.00162 | -0.00602
-0.5 | -0.0003205 | -0.0011 | -0.0038
-0.49 | -0.0001835 | -0.001125 | -0.002555
-0.48 | -9.15e-05 | -0.000795 | -0.002
-0.47 | 4.35e-05 | 7.5e-05 | -0.000295
-0.46 | 0.0002585 | 0.00089 | 0.002375
-0.45 | 0.0005745 | 0.001705 | 0.0058
-0.44 | 0.000933 | 0.00322 | 0.009895
-0.43 | 0.001458 | 0.00463 | 0.015805
-0.42 | 0.002172 | 0.006855 | 0.023925
-0.41 | 0.0031215 | 0.01038 | 0.03625
-0.4 | 0.0044845 | 0.01497 | 0.05371
-0.39 | 0.0063375 | 0.0211 | 0.0758
-0.38 | 0.0087345 | 0.029595 | 0.110455
-0.37 | 0.0128465 | 0.041505 | 0.15471
-0.36 | 0.0176655 | 0.05749 | 0.2112
-0.35 | 0.02368 | 0.07972 | 0.30215
-0.34 | 0.032505 | 0.110645 | 0.4232
-0.33 | 0.04475 | 0.160255 | 0.5858
-0.32 | 0.06175 | 0.217455 | 0.8066
-0.31 | 0.084865 | 0.2917 | 1.12155
-0.3 | 0.1165 | 0.4037 | 1.5617
-0.29 | 0.17355 | 0.5509 | 2.11975
-0.28 | 0.235595 | 0.7498 | 2.9185
-0.27 | 0.3035 | 1.0307 | 3.9765
-0.26 | 0.4121 | 1.4478 | 5.375
-0.25 | 0.56395 | 1.92845 | 7.3095
-0.24 | 0.76755 | 2.568 | 9.736
-0.23 | 1.0258 | 3.4635 | 13.1645
-0.22 | 1.45205 | 4.638 | 17.836
-0.21 | 1.9583 | 6.256 | 23.68
-0.2 | 2.5625 | 8.321 | 30.89
-0.19 | 3.423 | 11.2675 | 41.2
-0.18 | 4.6045 | 14.905 | 53.685
-0.17 | 6.139 | 19.431 | 68.675
-0.16 | 8.1255 | 25.525 | 88.625
-0.15 | 10.8765 | 33.61 | 112.28
-0.14 | 14.28 | 43.78 | 140.335
-0.13 | 18.8085 | 55.345 | 172.25
-0.12 | 24.495 | 71.21 | 208.75
-0.11 | 31.855 | 91.045 | 248.8
-0.1 | 41.69 | 113.785 | 291.45
-0.09 | 52.93 | 141.285 | 339.05
-0.08 | 66.455 | 173.5 | 391.7
-0.07 | 83.575 | 206.95 | 442.3
-0.06 | 103.89 | 249.05 | 494.05
-0.05 | 124.785 | 296.5 | 542.65
-0.04 | 151.28 | 341 | 598.15
-0.03 | 180.3 | 391.85 | 652.8
-0.02 | 213.25 | 446.2 | 703.7
-0.01 | 249.35 | 501.55 | 758.85
0 | 282.45 | 553.7 | 801
0.01 | 314.55 | 600.2 | 832
0.02 | 351.4 | 648.75 | 882.5
0.03 | 387 | 700.6 | 929.5
0.04 | 414.5 | 742 | 956
0.05 | 442.25 | 787.5 | 1000
0.06 | 465.75 | 836.5 | 1028
0.07 | 485.1 | 869 | 1054
0.08 | 499.45 | 900.5 | 1083.5
0.09 | 501.35 | 929.5 | 1100.5
0.1 | 508.7 | 961.5 | 1130.5
0.11 | 521.5 | 995.5 | 1146.5
0.12 | 520.5 | 1017 | 1160
0.13 | 512.5 | 1029.5 | 1181
0.14 | 500 | 1054 | 1189.5
0.15 | 488 | 1082 | 1196.5
0.16 | 471.5 | 1096 | 1209
0.17 | 455 | 1103 | 1219
0.18 | 443 | 1106 | 1219.5
0.19 | 423 | 1123.5 | 1230.5
0.2 | 400.5 | 1147.5 | 1228
0.21 | 382 | 1149.5 | 1229
0.22 | 365 | 1146.5 | 1236
0.23 | 340 | 1146.5 | 1228.5
0.24 | 323.5 | 1159.5 | 1240
0.25 | 309 | 1160 | 1232
0.26 | 282.5 | 1146 | 1213
0.27 | 274.5 | 1147.5 | 1209.5
0.28 | 258 | 1140.5 | 1204
0.29 | 233.5 | 1138.5 | 1202
0.3 | 226 | 1136.5 | 1195
0.31 | 209.5 | 1120.5 | 1181
0.32 | 200.5 | 1109.5 | 1166.5
0.33 | 188.5 | 1105 | 1154
0.34 | 168.5 | 1092.5 | 1133.5
0.35 | 161 | 1068 | 1125
0.36 | 159.5 | 1059 | 1122
0.37 | 146 | 1044 | 1098
0.38 | 131 | 1018 | 1080
0.39 | 126.5 | 999 | 1054.5
0.4 | 115.5 | 980 | 1037.5
0.41 | 121.5 | 962.5 | 1032.5
0.42 | 106 | 936 | 1007.5
0.43 | 86 | 911 | 980.5
0.44 | 98 | 882 | 952
0.45 | 88 | 859 | 942.5
0.46 | 84.5 | 833 | 915
0.47 | 81 | 803.5 | 890
0.48 | 71 | 774 | 870
0.49 | 71.5 | 743.5 | 840
0.5 | 68 | 734 | 840