## IDS-VDS Characteristic (mA-mm)
VGS (V) | VDS = 0.100 V | VDS = 0.500 V | VDS = 0.900 V
-0.75 | 0.00031165 | 0.0011945 | 0.0038459
-0.74 | 0.00029787 | 0.0011567 | 0.0037273
-0.73 | 0.00028228 | 0.0011135 | 0.0036063
-0.72 | 0.00027212 | 0.001076 | 0.0035025
-0.71 | 0.00026112 | 0.0010349 | 0.0034088
-0.7 | 0.00024851 | 0.0010023 | 0.0032935
-0.69 | 0.00023612 | 0.0009625 | 0.0031992
-0.68 | 0.00022703 | 0.0009325 | 0.0030971
-0.67 | 0.00021713 | 0.0008991 | 0.0029826
-0.66 | 0.00020812 | 0.0008731 | 0.0029091
-0.65 | 0.00019878 | 0.0008379 | 0.0028223
-0.64 | 0.00019026 | 0.0008122 | 0.0027252
-0.63 | 0.00018179 | 0.0007771 | 0.0026605
-0.62 | 0.00017339 | 0.000751 | 0.0025623
-0.61 | 0.00016538 | 0.0007298 | 0.0024822
-0.6 | 0.00015813 | 0.0007035 | 0.0024041
-0.59 | 0.00015034 | 0.0006777 | 0.0023323
-0.58 | 0.00014525 | 0.0006527 | 0.0022622
-0.57 | 0.00013863 | 0.0006306 | 0.0022071
-0.56 | 0.00013162 | 0.0006106 | 0.0021357
-0.55 | 0.00012695 | 0.000588 | 0.002075
-0.54 | 0.000121 | 0.00057 | 0.0020133
-0.53 | 0.00011744 | 0.0005523 | 0.0019607
-0.52 | 0.00011263 | 0.0005354 | 0.0019095
-0.51 | 0.00010854 | 0.0005221 | 0.0018704
-0.5 | 0.00010561 | 0.0005087 | 0.0018345
-0.49 | 0.00010406 | 0.0005048 | 0.0018107
-0.48 | 0.00010371 | 0.0005036 | 0.0018039
-0.47 | 0.00010374 | 0.0005026 | 0.0018142
-0.46 | 0.00010685 | 0.0005134 | 0.0018452
-0.45 | 0.00011287 | 0.0005322 | 0.0019201
-0.44 | 0.00012277 | 0.0005639 | 0.0020464
-0.43 | 0.00013878 | 0.00062 | 0.0022352
-0.42 | 0.00015973 | 0.0006949 | 0.0025145
-0.41 | 0.00019227 | 0.0008074 | 0.0029258
-0.4 | 0.00023773 | 0.0009684 | 0.0035132
-0.39 | 0.00030226 | 0.0011941 | 0.004363
-0.38 | 0.0003899 | 0.0015111 | 0.0055435
-0.37 | 0.00051367 | 0.0019456 | 0.007293
-0.36 | 0.0007184 | 0.0025524 | 0.00958
-0.35 | 0.0009601 | 0.0033866 | 0.012827
-0.34 | 0.0012914 | 0.0045622 | 0.017395
-0.33 | 0.0017538 | 0.0063 | 0.023794
-0.32 | 0.0023723 | 0.008511 | 0.032291
-0.31 | 0.0032323 | 0.011526 | 0.044388
-0.3 | 0.0044069 | 0.015743 | 0.061
-0.29 | 0.006188 | 0.021463 | 0.08336
-0.28 | 0.0084 | 0.029121 | 0.11422
-0.27 | 0.011456 | 0.039954 | 0.15619
-0.26 | 0.0155 | 0.054549 | 0.2119
-0.25 | 0.021052 | 0.07469 | 0.28954
-0.24 | 0.028498 | 0.1006 | 0.39035
-0.23 | 0.038673 | 0.13644 | 0.52599
-0.22 | 0.052333 | 0.18385 | 0.7099
-0.21 | 0.0717 | 0.24723 | 0.9535
-0.2 | 0.0968 | 0.33098 | 1.273
-0.19 | 0.12937 | 0.4433 | 1.698
-0.18 | 0.17409 | 0.594 | 2.2352
-0.17 | 0.23321 | 0.7885 | 2.9376
-0.16 | 0.31149 | 1.0462 | 3.8258
-0.15 | 0.41533 | 1.3813 | 4.9459
-0.14 | 0.55122 | 1.8189 | 6.361
-0.13 | 0.7329 | 2.3717 | 8.101
-0.12 | 0.9661 | 3.0803 | 10.183
-0.11 | 1.2745 | 3.9804 | 12.651
-0.1 | 1.667 | 5.0937 | 15.619
-0.09 | 2.1729 | 6.478 | 18.978
-0.08 | 2.8116 | 8.184 | 22.89
-0.07 | 3.6069 | 10.251 | 27.272
-0.06 | 4.5989 | 12.698 | 32.147
-0.05 | 5.776 | 15.645 | 37.578
-0.04 | 7.257 | 18.95 | 43.546
-0.03 | 8.979 | 22.882 | 50
-0.02 | 11.057 | 27.217 | 56.992
-0.01 | 13.446 | 32.135 | 64.4
0 | 16.226 | 37.592 | 72.46
0.01 | 19.276 | 43.5 | 80.75
0.02 | 22.674 | 49.898 | 89.46
0.03 | 26.459 | 56.895 | 98.72
0.04 | 30.505 | 64.15 | 108.17
0.05 | 34.865 | 71.98 | 118.11
0.06 | 39.42 | 80.25 | 128.13
0.07 | 44.28 | 88.74 | 138.74
0.08 | 49.211 | 97.73 | 149.49
0.09 | 54.268 | 106.92 | 160.43
0.1 | 59.26 | 116.35 | 171.68
0.11 | 64.44 | 126.26 | 182.87
0.12 | 69.6 | 136.21 | 194.64
0.13 | 74.69 | 146.59 | 206.27
0.14 | 79.69 | 156.99 | 218.07
0.15 | 84.62 | 167.69 | 230.02
0.16 | 89.45 | 178.57 | 241.99
0.17 | 94 | 189.46 | 254.12
0.18 | 98.44 | 200.64 | 266.32
0.19 | 102.63 | 211.72 | 278.42
0.2 | 106.69 | 223.08 | 290.54
0.21 | 110.66 | 234.41 | 303.03
0.22 | 114.4 | 245.78 | 315.25
0.23 | 117.75 | 257.28 | 327.41
0.24 | 121.06 | 268.72 | 339.68
0.25 | 124.1 | 280.28 | 351.75
0.26 | 126.99 | 291.55 | 363.94
0.27 | 129.93 | 303.06 | 376.09
0.28 | 132.42 | 314.43 | 388.02
0.29 | 134.79 | 325.75 | 399.95
0.3 | 137.07 | 337.17 | 411.81
0.31 | 139.04 | 348.19 | 423.51
0.32 | 141.2 | 359.32 | 435.13
0.33 | 143.08 | 370.29 | 446.73
0.34 | 144.82 | 381.11 | 457.91
0.35 | 146.41 | 391.73 | 469.23
0.36 | 148.09 | 402.24 | 480.24
0.37 | 149.49 | 412.71 | 491.24
0.38 | 150.86 | 422.9 | 501.97
0.39 | 152.12 | 432.85 | 512.4
0.4 | 153.19 | 442.49 | 522.78
0.41 | 154.58 | 452.1 | 533.07
0.42 | 155.57 | 461.57 | 543.08
0.43 | 156.45 | 470.6 | 552.92
0.44 | 157.37 | 479.5 | 562.34
0.45 | 158.11 | 487.92 | 571.6
0.46 | 159.25 | 496.37 | 580.8
0.47 | 159.98 | 504.39 | 589.4
0.48 | 160.65 | 512.09 | 598.1
0.49 | 161.28 | 519.55 | 606.6
0.5 | 162.2 | 526.69 | 614.9

## Tranconductance (mS-mm)
VGS (V) | VDS = 0.100 V | VDS = 0.500 V | VDS = 0.900 V
-0.75 | -0.001378 | -0.00378 | -0.01186
-0.74 | -0.0014685 | -0.00405 | -0.01198
-0.73 | -0.0012875 | -0.004035 | -0.01124
-0.72 | -0.001058 | -0.00393 | -0.009875
-0.71 | -0.0011805 | -0.003685 | -0.01045
-0.7 | -0.00125 | -0.00362 | -0.01048
-0.69 | -0.001074 | -0.00349 | -0.00982
-0.68 | -0.0009495 | -0.00317 | -0.01083
-0.67 | -0.0009455 | -0.00297 | -0.0094
-0.66 | -0.0009175 | -0.00306 | -0.008015
-0.65 | -0.000893 | -0.003045 | -0.009195
-0.64 | -0.0008495 | -0.00304 | -0.00809
-0.63 | -0.0008435 | -0.00306 | -0.008145
-0.62 | -0.0008205 | -0.002365 | -0.008915
-0.61 | -0.000763 | -0.002375 | -0.00791
-0.6 | -0.000752 | -0.002605 | -0.007495
-0.59 | -0.000644 | -0.00254 | -0.007095
-0.58 | -0.0005855 | -0.002355 | -0.00626
-0.57 | -0.0006815 | -0.002105 | -0.006325
-0.56 | -0.000584 | -0.00213 | -0.006605
-0.55 | -0.000531 | -0.00203 | -0.00612
-0.54 | -0.0004755 | -0.001785 | -0.005715
-0.53 | -0.0004185 | -0.00173 | -0.00519
-0.52 | -0.000445 | -0.00151 | -0.004515
-0.51 | -0.000351 | -0.001335 | -0.00375
-0.5 | -0.000224 | -0.000865 | -0.002985
-0.49 | -9.5e-05 | -0.000255 | -0.00153
-0.48 | -1.6e-05 | -0.00011 | 0.000175
-0.47 | 0.000157 | 0.00049 | 0.002065
-0.46 | 0.0004565 | 0.00148 | 0.005295
-0.45 | 0.000796 | 0.002525 | 0.01006
-0.44 | 0.0012955 | 0.00439 | 0.015755
-0.43 | 0.001848 | 0.00655 | 0.023405
-0.42 | 0.0026745 | 0.00937 | 0.03453
-0.41 | 0.0039 | 0.013675 | 0.049935
-0.4 | 0.0054995 | 0.019335 | 0.07186
-0.39 | 0.0076085 | 0.027135 | 0.101515
-0.38 | 0.0105705 | 0.037575 | 0.1465
-0.37 | 0.016425 | 0.052065 | 0.201825
-0.36 | 0.0223215 | 0.07205 | 0.2767
-0.35 | 0.02865 | 0.10049 | 0.39075
-0.34 | 0.039685 | 0.14567 | 0.54835
-0.33 | 0.054045 | 0.19744 | 0.7448
-0.32 | 0.073925 | 0.2613 | 1.0297
-0.31 | 0.10173 | 0.3616 | 1.43545
-0.3 | 0.147785 | 0.49685 | 1.9486
-0.29 | 0.199655 | 0.6689 | 2.661
-0.28 | 0.2634 | 0.92455 | 3.6415
-0.27 | 0.355 | 1.2714 | 4.884
-0.26 | 0.4798 | 1.7368 | 6.6675
-0.25 | 0.6499 | 2.30255 | 8.9225
-0.24 | 0.88105 | 3.0875 | 11.8225
-0.23 | 1.19175 | 4.1625 | 15.9775
-0.22 | 1.65135 | 5.5395 | 21.3755
-0.21 | 2.22335 | 7.3565 | 28.155
-0.2 | 2.8835 | 9.8035 | 37.225
-0.19 | 3.8645 | 13.151 | 48.11
-0.18 | 5.192 | 17.26 | 61.98
-0.17 | 6.87 | 22.61 | 79.53
-0.16 | 9.106 | 29.64 | 100.415
-0.15 | 11.9865 | 38.635 | 126.76
-0.14 | 15.8785 | 49.52 | 157.755
-0.13 | 20.744 | 63.07 | 191.1
-0.12 | 27.08 | 80.435 | 227.5
-0.11 | 35.045 | 100.67 | 271.8
-0.1 | 44.92 | 124.88 | 316.35
-0.09 | 57.23 | 154.515 | 363.55
-0.08 | 71.7 | 188.65 | 414.7
-0.07 | 89.365 | 225.7 | 462.85
-0.06 | 108.455 | 269.7 | 515.3
-0.05 | 132.905 | 312.6 | 569.95
-0.04 | 160.15 | 361.85 | 621.1
-0.03 | 190 | 413.35 | 672.3
-0.02 | 223.35 | 462.65 | 720
-0.01 | 258.45 | 518.75 | 773.4
0 | 291.5 | 568.25 | 817.5
0.01 | 322.4 | 615.3 | 850
0.02 | 359.15 | 669.75 | 898.5
0.03 | 391.55 | 712.6 | 935.5
0.04 | 420.3 | 754.25 | 969.5
0.05 | 445.75 | 805 | 998
0.06 | 470.75 | 838 | 1031.5
0.07 | 489.55 | 874 | 1068
0.08 | 499.4 | 909 | 1084.5
0.09 | 502.45 | 931 | 1109.5
0.1 | 508.6 | 967 | 1122
0.11 | 517 | 993 | 1148
0.12 | 512.5 | 1016.5 | 1170
0.13 | 504.5 | 1039 | 1171.5
0.14 | 496.5 | 1055 | 1187.5
0.15 | 488 | 1079 | 1196
0.16 | 469 | 1088.5 | 1205
0.17 | 449.5 | 1103.5 | 1216.5
0.18 | 431.5 | 1113 | 1215
0.19 | 412.5 | 1122 | 1211
0.2 | 401.5 | 1134.5 | 1230.5
0.21 | 385.5 | 1135 | 1235.5
0.22 | 354.5 | 1143.5 | 1219
0.23 | 333 | 1147 | 1221.5
0.24 | 317.5 | 1150 | 1217
0.25 | 296.5 | 1141.5 | 1213
0.26 | 291.5 | 1139 | 1217
0.27 | 271.5 | 1144 | 1204
0.28 | 243 | 1134.5 | 1193
0.29 | 232.5 | 1137 | 1189.5
0.3 | 212.5 | 1122 | 1178
0.31 | 206.5 | 1107.5 | 1166
0.32 | 202 | 1105 | 1161
0.33 | 181 | 1089.5 | 1139
0.34 | 166.5 | 1072 | 1125
0.35 | 163.5 | 1056.5 | 1116.5
0.36 | 154 | 1049 | 1100.5
0.37 | 138.5 | 1033 | 1086.5
0.38 | 131.5 | 1007 | 1058
0.39 | 116.5 | 979.5 | 1040.5
0.4 | 123 | 962.5 | 1033.5
0.41 | 119 | 954 | 1015
0.42 | 93.5 | 925 | 992.5
0.43 | 90 | 896.5 | 963
0.44 | 83 | 866 | 934
0.45 | 94 | 843.5 | 923
0.46 | 93.5 | 823.5 | 890
0.47 | 70 | 786 | 865
0.48 | 65 | 758 | 860
0.49 | 77.5 | 730 | 840
0.5 | 92 | 714 | 830