## IDS-VDS Characteristic (mA-mm)
VGS (V) | VDS = 0.100 V | VDS = 0.500 V | VDS = 0.900 V
-0.75 | 0.00032249 | 0.0012955 | 0.0042509
-0.74 | 0.00030647 | 0.0012445 | 0.0041172
-0.73 | 0.000293 | 0.0012046 | 0.0039974
-0.72 | 0.00028134 | 0.0011568 | 0.0038579
-0.71 | 0.00026938 | 0.001115 | 0.0037518
-0.7 | 0.00025948 | 0.00107 | 0.0036529
-0.69 | 0.00024781 | 0.001043 | 0.0035366
-0.68 | 0.00023529 | 0.0009991 | 0.0034074
-0.67 | 0.00022585 | 0.0009672 | 0.0033009
-0.66 | 0.00021608 | 0.0009355 | 0.0032103
-0.65 | 0.00020563 | 0.000897 | 0.0030979
-0.64 | 0.00019605 | 0.0008645 | 0.0029984
-0.63 | 0.00018715 | 0.0008384 | 0.0029035
-0.62 | 0.00017854 | 0.0008086 | 0.0028039
-0.61 | 0.00017143 | 0.0007769 | 0.0027177
-0.6 | 0.00016238 | 0.0007446 | 0.0026443
-0.59 | 0.00015641 | 0.0007181 | 0.0025566
-0.58 | 0.00014951 | 0.0006943 | 0.0024837
-0.57 | 0.000142 | 0.0006661 | 0.0024116
-0.56 | 0.00013579 | 0.0006473 | 0.002328
-0.55 | 0.00012861 | 0.0006223 | 0.002252
-0.54 | 0.00012423 | 0.0005987 | 0.0021979
-0.53 | 0.00011973 | 0.0005801 | 0.0021258
-0.52 | 0.00011468 | 0.0005598 | 0.0020628
-0.51 | 0.00011028 | 0.000545 | 0.0020105
-0.5 | 0.00010597 | 0.0005312 | 0.0019559
-0.49 | 0.00010347 | 0.0005197 | 0.0019243
-0.48 | 0.00010223 | 0.0005101 | 0.0019077
-0.47 | 0.0001022 | 0.000509 | 0.0018941
-0.46 | 0.00010362 | 0.000512 | 0.0019021
-0.45 | 0.00010784 | 0.0005217 | 0.0019485
-0.44 | 0.0001157 | 0.0005467 | 0.0020226
-0.43 | 0.00012767 | 0.0005844 | 0.0021541
-0.42 | 0.00014636 | 0.0006446 | 0.0023753
-0.41 | 0.00017265 | 0.0007319 | 0.0026919
-0.4 | 0.0002106 | 0.000863 | 0.0031395
-0.39 | 0.00026465 | 0.001048 | 0.0038002
-0.38 | 0.00034074 | 0.001302 | 0.0047242
-0.37 | 0.00044433 | 0.0016598 | 0.006112
-0.36 | 0.0006029 | 0.00216 | 0.007916
-0.35 | 0.0008069 | 0.002856 | 0.010556
-0.34 | 0.0010915 | 0.0038122 | 0.014239
-0.33 | 0.0014727 | 0.0051497 | 0.019332
-0.32 | 0.0020101 | 0.007116 | 0.026302
-0.31 | 0.0027352 | 0.009648 | 0.03622
-0.3 | 0.0037606 | 0.013171 | 0.04965
-0.29 | 0.0051237 | 0.017949 | 0.06788
-0.28 | 0.007318 | 0.024611 | 0.09336
-0.27 | 0.009952 | 0.03352 | 0.12839
-0.26 | 0.01357 | 0.045863 | 0.17472
-0.25 | 0.018406 | 0.06307 | 0.23929
-0.24 | 0.024984 | 0.08563 | 0.32347
-0.23 | 0.034021 | 0.11574 | 0.44206
-0.22 | 0.046006 | 0.15692 | 0.5961
-0.21 | 0.06357 | 0.21142 | 0.8027
-0.2 | 0.08578 | 0.28526 | 1.0784
-0.19 | 0.11562 | 0.38345 | 1.4446
-0.18 | 0.15547 | 0.51372 | 1.918
-0.17 | 0.20919 | 0.6877 | 2.5243
-0.16 | 0.2802 | 0.914 | 3.3222
-0.15 | 0.37401 | 1.2138 | 4.3258
-0.14 | 0.50149 | 1.5979 | 5.5964
-0.13 | 0.6668 | 2.0997 | 7.167
-0.12 | 0.8846 | 2.7343 | 9.075
-0.11 | 1.1619 | 3.5461 | 11.378
-0.1 | 1.5298 | 4.5682 | 14.085
-0.09 | 2.0008 | 5.863 | 17.292
-0.08 | 2.5984 | 7.405 | 20.96
-0.07 | 3.3542 | 9.328 | 25.087
-0.06 | 4.2811 | 11.636 | 29.803
-0.05 | 5.4477 | 14.398 | 35.008
-0.04 | 6.802 | 17.591 | 40.822
-0.03 | 8.486 | 21.26 | 47.069
-0.02 | 10.444 | 25.471 | 53.826
-0.01 | 12.783 | 30.184 | 61.15
0 | 15.486 | 35.544 | 69.1
0.01 | 18.483 | 41.328 | 77.09
0.02 | 21.814 | 47.533 | 85.81
0.03 | 25.547 | 54.387 | 95.01
0.04 | 29.573 | 61.55 | 104.4
0.05 | 33.866 | 69.23 | 114.2
0.06 | 38.429 | 77.41 | 124.23
0.07 | 43.228 | 85.99 | 134.73
0.08 | 48.149 | 94.64 | 145.52
0.09 | 53.192 | 103.96 | 156.43
0.1 | 58.14 | 113.48 | 167.5
0.11 | 63.39 | 123.12 | 178.9
0.12 | 68.6 | 133.33 | 190.52
0.13 | 73.79 | 143.57 | 202.26
0.14 | 78.84 | 153.96 | 214.06
0.15 | 83.72 | 164.65 | 225.8
0.16 | 88.53 | 175.61 | 238.13
0.17 | 93.16 | 186.41 | 250.22
0.18 | 97.68 | 197.6 | 262.27
0.19 | 102.02 | 208.78 | 274.74
0.2 | 106.01 | 220.12 | 286.81
0.21 | 109.89 | 231.73 | 299.3
0.22 | 113.62 | 242.89 | 311.57
0.23 | 117.19 | 254.47 | 323.91
0.24 | 120.58 | 266.09 | 336.08
0.25 | 123.73 | 277.66 | 348.51
0.26 | 126.59 | 289.24 | 360.69
0.27 | 129.29 | 300.58 | 372.79
0.28 | 132.04 | 312.1 | 384.97
0.29 | 134.52 | 323.42 | 396.77
0.3 | 136.91 | 334.92 | 408.86
0.31 | 138.95 | 346.11 | 420.7
0.32 | 140.82 | 357.25 | 432.42
0.33 | 142.94 | 368.31 | 444.16
0.34 | 144.69 | 379.2 | 455.44
0.35 | 146.34 | 390.07 | 466.84
0.36 | 147.89 | 400.53 | 478
0.37 | 149.3 | 411.21 | 489.1
0.38 | 150.77 | 421.48 | 499.96
0.39 | 152.18 | 431.56 | 510.58
0.4 | 153.29 | 441.47 | 521.06
0.41 | 154.29 | 451.04 | 531.37
0.42 | 155.56 | 460.7 | 541.6
0.43 | 156.55 | 469.86 | 551.38
0.44 | 157.61 | 478.81 | 561.07
0.45 | 158.39 | 487.42 | 570.3
0.46 | 159.08 | 495.92 | 579.8
0.47 | 160.23 | 504.1 | 588.8
0.48 | 160.87 | 511.93 | 597.6
0.49 | 161.58 | 519.47 | 606.3
0.5 | 162.22 | 526.74 | 614.2

## Tranconductance (mS-mm)
VGS (V) | VDS = 0.100 V | VDS = 0.500 V | VDS = 0.900 V
-0.75 | -0.001602 | -0.0051 | -0.01337
-0.74 | -0.0014745 | -0.004545 | -0.012675
-0.73 | -0.0012565 | -0.004385 | -0.012965
-0.72 | -0.001181 | -0.00448 | -0.01228
-0.71 | -0.001093 | -0.00434 | -0.01025
-0.7 | -0.0010785 | -0.0036 | -0.01076
-0.69 | -0.0012095 | -0.003545 | -0.012275
-0.68 | -0.001098 | -0.00379 | -0.011785
-0.67 | -0.0009605 | -0.00318 | -0.009855
-0.66 | -0.001011 | -0.00351 | -0.01015
-0.65 | -0.0010015 | -0.00355 | -0.010595
-0.64 | -0.000924 | -0.00293 | -0.00972
-0.63 | -0.0008755 | -0.002795 | -0.009725
-0.62 | -0.000786 | -0.003075 | -0.00929
-0.61 | -0.000808 | -0.0032 | -0.00798
-0.6 | -0.000751 | -0.00294 | -0.008055
-0.59 | -0.0006435 | -0.002515 | -0.00803
-0.58 | -0.0007205 | -0.0026 | -0.00725
-0.57 | -0.000686 | -0.00235 | -0.007785
-0.56 | -0.0006695 | -0.00219 | -0.00798
-0.55 | -0.000578 | -0.00243 | -0.006505
-0.54 | -0.000444 | -0.00211 | -0.00631
-0.53 | -0.0004775 | -0.001945 | -0.006755
-0.52 | -0.0004725 | -0.001755 | -0.005765
-0.51 | -0.0004355 | -0.00143 | -0.005345
-0.5 | -0.0003405 | -0.001265 | -0.00431
-0.49 | -0.000187 | -0.001055 | -0.00241
-0.48 | -6.35e-05 | -0.000535 | -0.00151
-0.47 | 6.95e-05 | 9.5e-05 | -0.00028
-0.46 | 0.000282 | 0.000635 | 0.00272
-0.45 | 0.000604 | 0.001735 | 0.006025
-0.44 | 0.0009915 | 0.003135 | 0.01028
-0.43 | 0.001533 | 0.004895 | 0.017635
-0.42 | 0.002249 | 0.007375 | 0.02689
-0.41 | 0.003212 | 0.01092 | 0.03821
-0.4 | 0.0046 | 0.015805 | 0.055415
-0.39 | 0.006507 | 0.02195 | 0.079235
-0.38 | 0.008984 | 0.03059 | 0.11559
-0.37 | 0.013108 | 0.0429 | 0.15959
-0.36 | 0.0181285 | 0.05981 | 0.2222
-0.35 | 0.02443 | 0.08261 | 0.31615
-0.34 | 0.03329 | 0.114685 | 0.4388
-0.33 | 0.04593 | 0.16519 | 0.60315
-0.32 | 0.063125 | 0.224915 | 0.8444
-0.31 | 0.087525 | 0.30275 | 1.1674
-0.3 | 0.119425 | 0.41505 | 1.583
-0.29 | 0.17787 | 0.572 | 2.1855
-0.28 | 0.241415 | 0.77855 | 3.0255
-0.27 | 0.3126 | 1.0626 | 4.068
-0.26 | 0.4227 | 1.4775 | 5.545
-0.25 | 0.5707 | 1.98835 | 7.4375
-0.24 | 0.78075 | 2.6335 | 10.1385
-0.23 | 1.0511 | 3.5645 | 13.6315
-0.22 | 1.47745 | 4.784 | 18.032
-0.21 | 1.9887 | 6.417 | 24.115
-0.2 | 2.6025 | 8.6015 | 32.095
-0.19 | 3.4845 | 11.423 | 41.98
-0.18 | 4.6785 | 15.2125 | 53.985
-0.17 | 6.2365 | 20.014 | 70.21
-0.16 | 8.241 | 26.305 | 90.075
-0.15 | 11.0645 | 34.195 | 113.71
-0.14 | 14.6395 | 44.295 | 142.06
-0.13 | 19.1555 | 56.82 | 173.93
-0.12 | 24.755 | 72.32 | 210.55
-0.11 | 32.26 | 91.695 | 250.5
-0.1 | 41.945 | 115.845 | 295.7
-0.09 | 53.43 | 141.84 | 343.75
-0.08 | 67.67 | 173.25 | 389.75
-0.07 | 84.135 | 211.55 | 442.15
-0.06 | 104.675 | 253.5 | 496.05
-0.05 | 126.045 | 297.75 | 550.95
-0.04 | 151.915 | 343.1 | 603.05
-0.03 | 182.1 | 394 | 650.2
-0.02 | 214.85 | 446.2 | 704.05
-0.01 | 252.1 | 503.65 | 763.7
0 | 285 | 557.2 | 797
0.01 | 316.4 | 599.45 | 835.5
0.02 | 353.2 | 652.95 | 896
0.03 | 387.95 | 700.85 | 929.5
0.04 | 415.95 | 742.15 | 959.5
0.05 | 442.8 | 793 | 991.5
0.06 | 468.1 | 838 | 1026.5
0.07 | 486 | 861.5 | 1064.5
0.08 | 498.2 | 898.5 | 1085
0.09 | 499.55 | 942 | 1099
0.1 | 509.9 | 958 | 1123.5
0.11 | 523 | 992.5 | 1151
0.12 | 520 | 1022.5 | 1168
0.13 | 512 | 1031.5 | 1177
0.14 | 496.5 | 1054 | 1177
0.15 | 484.5 | 1082.5 | 1203.5
0.16 | 472 | 1088 | 1221
0.17 | 457.5 | 1099.5 | 1207
0.18 | 443 | 1118.5 | 1226
0.19 | 416.5 | 1126 | 1227
0.2 | 393.5 | 1147.5 | 1228
0.21 | 380.5 | 1138.5 | 1238
0.22 | 365 | 1137 | 1230.5
0.23 | 348 | 1160 | 1225.5
0.24 | 327 | 1159.5 | 1230
0.25 | 300.5 | 1157.5 | 1230.5
0.26 | 278 | 1146 | 1214
0.27 | 272.5 | 1143 | 1214
0.28 | 261.5 | 1142 | 1199
0.29 | 243.5 | 1141 | 1194.5
0.3 | 221.5 | 1134.5 | 1196.5
0.31 | 195.5 | 1116.5 | 1178
0.32 | 199.5 | 1110 | 1173
0.33 | 193.5 | 1097.5 | 1151
0.34 | 170 | 1088 | 1134
0.35 | 160 | 1066.5 | 1128
0.36 | 148 | 1057 | 1113
0.37 | 144 | 1047.5 | 1098
0.38 | 144 | 1017.5 | 1074
0.39 | 126 | 999.5 | 1055
0.4 | 105.5 | 974 | 1039.5
0.41 | 113.5 | 961.5 | 1027
0.42 | 113 | 941 | 1000.5
0.43 | 102.5 | 905.5 | 973.5
0.44 | 92 | 878 | 946
0.45 | 73.5 | 855.5 | 936.5
0.46 | 92 | 834 | 925
0.47 | 89.5 | 800.5 | 890
0.48 | 67.5 | 768.5 | 875
0.49 | 67.5 | 740.5 | 830
0.5 | 64 | 727 | 790