## IDS-VDS Characteristic (mA-mm)
VGS (V) | VDS = 0.100 V | VDS = 0.500 V | VDS = 0.900 V
-0.75 | 0.00031682 | 0.0012625 | 0.0041289
-0.74 | 0.00030428 | 0.0012206 | 0.0040119
-0.73 | 0.00029029 | 0.0011759 | 0.0038915
-0.72 | 0.00027568 | 0.0011294 | 0.0037792
-0.71 | 0.00026242 | 0.0010865 | 0.0036585
-0.7 | 0.00025195 | 0.0010563 | 0.0035537
-0.69 | 0.00024215 | 0.0010162 | 0.0034256
-0.68 | 0.00023069 | 0.0009792 | 0.0033389
-0.67 | 0.00022048 | 0.000946 | 0.003235
-0.66 | 0.00021068 | 0.0009144 | 0.003153
-0.65 | 0.00020017 | 0.0008712 | 0.0030302
-0.64 | 0.00019272 | 0.0008375 | 0.0029423
-0.63 | 0.00018349 | 0.0008129 | 0.0028649
-0.62 | 0.00017517 | 0.0007819 | 0.0027537
-0.61 | 0.00016737 | 0.0007541 | 0.002684
-0.6 | 0.00016099 | 0.0007316 | 0.0025837
-0.59 | 0.00015334 | 0.0007078 | 0.0025033
-0.58 | 0.00014717 | 0.0006841 | 0.0024317
-0.57 | 0.0001396 | 0.00065 | 0.0023458
-0.56 | 0.00013386 | 0.0006309 | 0.0022752
-0.55 | 0.00012731 | 0.0006062 | 0.0022062
-0.54 | 0.00012241 | 0.0005833 | 0.0021422
-0.53 | 0.00011825 | 0.0005689 | 0.0020856
-0.52 | 0.00011312 | 0.0005511 | 0.0020224
-0.51 | 0.00010908 | 0.0005338 | 0.0019751
-0.5 | 0.00010544 | 0.0005189 | 0.001931
-0.49 | 0.00010384 | 0.000509 | 0.0019107
-0.48 | 0.00010201 | 0.0005012 | 0.0018817
-0.47 | 0.00010307 | 0.0005058 | 0.0018842
-0.46 | 0.00010524 | 0.000513 | 0.0019204
-0.45 | 0.00011102 | 0.0005259 | 0.0019559
-0.44 | 0.00011921 | 0.0005568 | 0.002056
-0.43 | 0.00013283 | 0.0006029 | 0.0022216
-0.42 | 0.00015272 | 0.0006683 | 0.0024674
-0.41 | 0.00018216 | 0.00077 | 0.0028199
-0.4 | 0.00022303 | 0.0009113 | 0.0033281
-0.39 | 0.00028231 | 0.0011194 | 0.0040875
-0.38 | 0.00036454 | 0.0014001 | 0.005142
-0.37 | 0.0004782 | 0.0017991 | 0.006721
-0.36 | 0.0006682 | 0.002353 | 0.008797
-0.35 | 0.0008914 | 0.0031269 | 0.011654
-0.34 | 0.0012063 | 0.0041868 | 0.015816
-0.33 | 0.001628 | 0.0056332 | 0.021463
-0.32 | 0.0022064 | 0.00783 | 0.029367
-0.31 | 0.0030104 | 0.010598 | 0.040085
-0.3 | 0.004114 | 0.014438 | 0.05534
-0.29 | 0.0056162 | 0.019747 | 0.07597
-0.28 | 0.007891 | 0.026991 | 0.10365
-0.27 | 0.010783 | 0.036701 | 0.14222
-0.26 | 0.014628 | 0.050168 | 0.1948
-0.25 | 0.019914 | 0.06896 | 0.2639
-0.24 | 0.026904 | 0.09324 | 0.35913
-0.23 | 0.036608 | 0.12628 | 0.484
-0.22 | 0.049508 | 0.17118 | 0.6558
-0.21 | 0.06782 | 0.23101 | 0.8841
-0.2 | 0.09189 | 0.31065 | 1.1809
-0.19 | 0.12354 | 0.41615 | 1.5771
-0.18 | 0.16697 | 0.55908 | 2.0974
-0.17 | 0.22377 | 0.745 | 2.7499
-0.16 | 0.29831 | 0.9843 | 3.6151
-0.15 | 0.39953 | 1.3068 | 4.6925
-0.14 | 0.53259 | 1.7211 | 6.072
-0.13 | 0.7083 | 2.2598 | 7.693
-0.12 | 0.937 | 2.9385 | 9.725
-0.11 | 1.234 | 3.8027 | 12.164
-0.1 | 1.6235 | 4.8966 | 14.996
-0.09 | 2.1145 | 6.255 | 18.388
-0.08 | 2.7479 | 7.93 | 22.14
-0.07 | 3.5352 | 9.919 | 26.496
-0.06 | 4.5195 | 12.356 | 31.308
-0.05 | 5.722 | 15.197 | 36.726
-0.04 | 7.186 | 18.52 | 42.606
-0.03 | 8.917 | 22.438 | 49.066
-0.02 | 10.965 | 26.641 | 55.955
-0.01 | 13.368 | 31.585 | 63.44
0 | 16.131 | 37.049 | 71.47
0.01 | 19.193 | 42.957 | 79.79
0.02 | 22.598 | 49.322 | 88.37
0.03 | 26.389 | 56.295 | 97.71
0.04 | 30.491 | 63.55 | 107.23
0.05 | 34.814 | 71.35 | 117.05
0.06 | 39.442 | 79.57 | 127.29
0.07 | 44.28 | 88.18 | 137.71
0.08 | 49.212 | 97.23 | 148.61
0.09 | 54.275 | 106.39 | 159.53
0.1 | 59.28 | 115.86 | 170.72
0.11 | 64.51 | 125.75 | 182.08
0.12 | 69.71 | 135.84 | 193.69
0.13 | 74.86 | 146.19 | 205.43
0.14 | 79.87 | 156.61 | 217.26
0.15 | 84.78 | 167.34 | 229.23
0.16 | 89.58 | 178.32 | 241.23
0.17 | 94.21 | 189.29 | 253.37
0.18 | 98.62 | 200.29 | 265.47
0.19 | 102.94 | 211.5 | 277.73
0.2 | 106.97 | 222.88 | 290.08
0.21 | 110.82 | 234.32 | 302.25
0.22 | 114.49 | 245.84 | 314.71
0.23 | 117.94 | 257.12 | 326.9
0.24 | 121.32 | 268.69 | 339.13
0.25 | 124.35 | 280.28 | 351.54
0.26 | 127.27 | 291.8 | 363.53
0.27 | 129.93 | 303.26 | 375.76
0.28 | 132.57 | 314.55 | 387.74
0.29 | 134.98 | 325.99 | 399.68
0.3 | 137.32 | 337.37 | 411.63
0.31 | 139.43 | 348.57 | 423.46
0.32 | 141.46 | 359.64 | 434.99
0.33 | 143.42 | 370.66 | 446.68
0.34 | 145.14 | 381.53 | 458.09
0.35 | 146.75 | 392.26 | 469.22
0.36 | 148.31 | 402.81 | 480.44
0.37 | 149.58 | 413.23 | 491.45
0.38 | 151.16 | 423.49 | 502.23
0.39 | 152.34 | 433.57 | 512.89
0.4 | 153.52 | 443.3 | 523.14
0.41 | 154.68 | 452.93 | 533.49
0.42 | 155.76 | 462.4 | 543.6
0.43 | 156.77 | 471.54 | 553.41
0.44 | 157.71 | 480.43 | 562.94
0.45 | 158.56 | 489.05 | 572.3
0.46 | 159.36 | 497.47 | 581.6
0.47 | 160.37 | 505.48 | 590.4
0.48 | 161.06 | 513.33 | 599.2
0.49 | 161.78 | 520.78 | 607.5
0.5 | 162.4 | 528 | 616

## Tranconductance (mS-mm)
VGS (V) | VDS = 0.100 V | VDS = 0.500 V | VDS = 0.900 V
-0.75 | -0.001254 | -0.00419 | -0.0117
-0.74 | -0.0013265 | -0.00433 | -0.01187
-0.73 | -0.00143 | -0.00456 | -0.011635
-0.72 | -0.0013935 | -0.00447 | -0.01165
-0.71 | -0.0011865 | -0.003655 | -0.011275
-0.7 | -0.0010135 | -0.003515 | -0.011645
-0.69 | -0.001063 | -0.003855 | -0.01074
-0.68 | -0.0010835 | -0.00351 | -0.00953
-0.67 | -0.0010005 | -0.00324 | -0.009295
-0.66 | -0.0010155 | -0.00374 | -0.01024
-0.65 | -0.000898 | -0.003845 | -0.010535
-0.64 | -0.000834 | -0.002915 | -0.008265
-0.63 | -0.0008775 | -0.00278 | -0.00943
-0.62 | -0.000806 | -0.00294 | -0.009045
-0.61 | -0.000709 | -0.002515 | -0.0085
-0.6 | -0.0007015 | -0.002315 | -0.009035
-0.59 | -0.000691 | -0.002375 | -0.0076
-0.58 | -0.000687 | -0.00289 | -0.007875
-0.57 | -0.0006655 | -0.00266 | -0.007825
-0.56 | -0.0006145 | -0.00219 | -0.00698
-0.55 | -0.0005725 | -0.00238 | -0.00665
-0.54 | -0.000453 | -0.001865 | -0.00603
-0.53 | -0.0004645 | -0.00161 | -0.00599
-0.52 | -0.0004585 | -0.001755 | -0.005525
-0.51 | -0.000384 | -0.00161 | -0.00457
-0.5 | -0.000262 | -0.00124 | -0.00322
-0.49 | -0.0001715 | -0.000885 | -0.002465
-0.48 | -3.85e-05 | -0.00016 | -0.001325
-0.47 | 0.0001615 | 0.00059 | 0.001935
-0.46 | 0.0003975 | 0.001005 | 0.003585
-0.45 | 0.0006985 | 0.00219 | 0.00678
-0.44 | 0.0010905 | 0.00385 | 0.013285
-0.43 | 0.0016755 | 0.005575 | 0.02057
-0.42 | 0.0024665 | 0.008355 | 0.029915
-0.41 | 0.0035155 | 0.01215 | 0.043035
-0.4 | 0.0050075 | 0.01747 | 0.06338
-0.39 | 0.0070755 | 0.02444 | 0.090695
-0.38 | 0.0097945 | 0.033985 | 0.131675
-0.37 | 0.015183 | 0.047645 | 0.18275
-0.36 | 0.02066 | 0.06639 | 0.24665
-0.35 | 0.026905 | 0.09169 | 0.35095
-0.34 | 0.03683 | 0.125315 | 0.49045
-0.33 | 0.050005 | 0.18216 | 0.67755
-0.32 | 0.06912 | 0.24824 | 0.9311
-0.31 | 0.09538 | 0.3304 | 1.29865
-0.3 | 0.13029 | 0.45745 | 1.79425
-0.29 | 0.18885 | 0.62765 | 2.4155
-0.28 | 0.25834 | 0.8477 | 3.3125
-0.27 | 0.33685 | 1.15885 | 4.5575
-0.26 | 0.45655 | 1.61295 | 6.084
-0.25 | 0.6138 | 2.1536 | 8.2165
-0.24 | 0.8347 | 2.866 | 11.005
-0.23 | 1.1302 | 3.897 | 14.8335
-0.22 | 1.5606 | 5.2365 | 20.005
-0.21 | 2.1191 | 6.9735 | 26.255
-0.2 | 2.786 | 9.257 | 34.65
-0.19 | 3.754 | 12.4215 | 45.825
-0.18 | 5.0115 | 16.4425 | 58.64
-0.17 | 6.567 | 21.261 | 75.885
-0.16 | 8.788 | 28.09 | 97.13
-0.15 | 11.714 | 36.84 | 122.845
-0.14 | 15.4385 | 47.65 | 150.025
-0.13 | 20.2205 | 60.87 | 182.65
-0.12 | 26.285 | 77.145 | 223.55
-0.11 | 34.325 | 97.905 | 263.55
-0.1 | 44.025 | 122.615 | 311.2
-0.09 | 56.22 | 151.67 | 357.2
-0.08 | 71.035 | 183.2 | 405.4
-0.07 | 88.58 | 221.3 | 458.4
-0.06 | 109.34 | 263.9 | 511.5
-0.05 | 133.325 | 308.2 | 564.9
-0.04 | 159.75 | 362.05 | 617
-0.03 | 188.95 | 406.05 | 667.45
-0.02 | 222.55 | 457.35 | 718.7
-0.01 | 258.3 | 520.4 | 775.75
0 | 291.25 | 568.6 | 817.5
0.01 | 323.35 | 613.65 | 845
0.02 | 359.8 | 666.9 | 896
0.03 | 394.65 | 711.4 | 943
0.04 | 421.25 | 752.75 | 967
0.05 | 447.55 | 801 | 1003
0.06 | 473.3 | 841.5 | 1033
0.07 | 488.5 | 883 | 1066
0.08 | 499.75 | 910.5 | 1091
0.09 | 503.4 | 931.5 | 1105.5
0.1 | 511.75 | 968 | 1127.5
0.11 | 521.5 | 999 | 1148.5
0.12 | 517.5 | 1022 | 1167.5
0.13 | 508 | 1038.5 | 1178.5
0.14 | 496 | 1057.5 | 1190
0.15 | 485.5 | 1085.5 | 1198.5
0.16 | 471.5 | 1097.5 | 1207
0.17 | 452 | 1098.5 | 1212
0.18 | 436.5 | 1110.5 | 1218
0.19 | 417.5 | 1129.5 | 1230.5
0.2 | 394 | 1141 | 1226
0.21 | 376 | 1148 | 1231.5
0.22 | 356 | 1140 | 1232.5
0.23 | 341.5 | 1142.5 | 1221
0.24 | 320.5 | 1158 | 1232
0.25 | 297.5 | 1155.5 | 1220
0.26 | 279 | 1149 | 1211
0.27 | 265 | 1137.5 | 1210.5
0.28 | 252.5 | 1136.5 | 1196
0.29 | 237.5 | 1141 | 1194.5
0.3 | 222.5 | 1129 | 1189
0.31 | 207 | 1113.5 | 1168
0.32 | 199.5 | 1104.5 | 1161
0.33 | 184 | 1094.5 | 1155
0.34 | 166.5 | 1080 | 1127
0.35 | 158.5 | 1064 | 1117.5
0.36 | 141.5 | 1048.5 | 1111.5
0.37 | 142.5 | 1034 | 1089.5
0.38 | 138 | 1017 | 1072
0.39 | 118 | 990.5 | 1045.5
0.4 | 117 | 968 | 1030
0.41 | 112 | 955 | 1023
0.42 | 104.5 | 930.5 | 996
0.43 | 97.5 | 901.5 | 967
0.44 | 89.5 | 875.5 | 944.5
0.45 | 82.5 | 852 | 933
0.46 | 90.5 | 821.5 | 905
0.47 | 85 | 793 | 880
0.48 | 70.5 | 765 | 855
0.49 | 67 | 733.5 | 840
0.5 | 62 | 722 | 850