## IDS-VDS Characteristic (mA-mm)
VGS (V) | VDS = 0.100 V | VDS = 0.500 V | VDS = 0.900 V
-0.75 | 0.00029208 | 0.0012165 | 0.003947
-0.74 | 0.0002809 | 0.0011683 | 0.0038524
-0.73 | 0.00026672 | 0.0011218 | 0.0037431
-0.72 | 0.00025598 | 0.0010781 | 0.0036148
-0.71 | 0.00024218 | 0.0010426 | 0.0034829
-0.7 | 0.00023164 | 0.0010039 | 0.0033586
-0.69 | 0.00022097 | 0.0009722 | 0.0032825
-0.68 | 0.00021242 | 0.0009341 | 0.003178
-0.67 | 0.00020245 | 0.0008972 | 0.00308
-0.66 | 0.00019308 | 0.0008638 | 0.002985
-0.65 | 0.00018512 | 0.0008377 | 0.0028949
-0.64 | 0.00017525 | 0.0007993 | 0.0028017
-0.63 | 0.00016859 | 0.0007709 | 0.0027245
-0.62 | 0.00015903 | 0.000743 | 0.0026175
-0.61 | 0.00015278 | 0.00072 | 0.0025342
-0.6 | 0.00014619 | 0.0006925 | 0.002476
-0.59 | 0.00013818 | 0.0006631 | 0.0023808
-0.58 | 0.00013161 | 0.0006427 | 0.0022959
-0.57 | 0.0001251 | 0.0006179 | 0.0022382
-0.56 | 0.00012059 | 0.0005941 | 0.0021689
-0.55 | 0.00011521 | 0.0005737 | 0.0020978
-0.54 | 0.00011042 | 0.000554 | 0.0020466
-0.53 | 0.00010622 | 0.0005324 | 0.0019735
-0.52 | 0.00010228 | 0.0005195 | 0.0019154
-0.51 | 9.909e-05 | 0.0005088 | 0.0018865
-0.5 | 9.55e-05 | 0.00049111 | 0.0018407
-0.49 | 9.39e-05 | 0.0004821 | 0.0018164
-0.48 | 9.287e-05 | 0.00047639 | 0.0017981
-0.47 | 9.403e-05 | 0.00047922 | 0.0018018
-0.46 | 9.671e-05 | 0.00048221 | 0.0018216
-0.45 | 0.00010132 | 0.00049627 | 0.0018807
-0.44 | 0.00011012 | 0.00052791 | 0.0019667
-0.43 | 0.00012425 | 0.0005686 | 0.0021301
-0.42 | 0.00014478 | 0.0006421 | 0.0023758
-0.41 | 0.00017339 | 0.0007424 | 0.0027174
-0.4 | 0.00021484 | 0.0008824 | 0.0032247
-0.39 | 0.000274 | 0.0010853 | 0.0039549
-0.38 | 0.00035507 | 0.0013683 | 0.0049986
-0.37 | 0.000468 | 0.0017596 | 0.006503
-0.36 | 0.000655 | 0.002301 | 0.008527
-0.35 | 0.0008767 | 0.0030554 | 0.011397
-0.34 | 0.0011856 | 0.0041112 | 0.015375
-0.33 | 0.0016021 | 0.0055279 | 0.020994
-0.32 | 0.0021765 | 0.007667 | 0.028741
-0.31 | 0.0029623 | 0.010405 | 0.0393
-0.3 | 0.0040462 | 0.014188 | 0.053872
-0.29 | 0.0055393 | 0.019289 | 0.07445
-0.28 | 0.007802 | 0.026352 | 0.10178
-0.27 | 0.010634 | 0.036006 | 0.13879
-0.26 | 0.01438 | 0.049147 | 0.18958
-0.25 | 0.019572 | 0.0676 | 0.25839
-0.24 | 0.026596 | 0.09135 | 0.35017
-0.23 | 0.03619 | 0.12369 | 0.47924
-0.22 | 0.048966 | 0.16697 | 0.6455
-0.21 | 0.06738 | 0.22528 | 0.8633
-0.2 | 0.09089 | 0.30392 | 1.1595
-0.19 | 0.12249 | 0.40835 | 1.5488
-0.18 | 0.16428 | 0.54826 | 2.0623
-0.17 | 0.22077 | 0.7293 | 2.7166
-0.16 | 0.29534 | 0.9687 | 3.5441
-0.15 | 0.3939 | 1.281 | 4.602
-0.14 | 0.52742 | 1.69 | 5.972
-0.13 | 0.6979 | 2.2169 | 7.595
-0.12 | 0.9264 | 2.8893 | 9.6
-0.11 | 1.2172 | 3.7365 | 11.979
-0.1 | 1.5991 | 4.8104 | 14.788
-0.09 | 2.0944 | 6.16 | 18.138
-0.08 | 2.7088 | 7.79 | 21.888
-0.07 | 3.4813 | 9.78 | 26.211
-0.06 | 4.4524 | 12.152 | 31.077
-0.05 | 5.6506 | 14.973 | 36.468
-0.04 | 7.035 | 18.282 | 42.359
-0.03 | 8.773 | 22.063 | 48.683
-0.02 | 10.776 | 26.362 | 55.635
-0.01 | 13.162 | 31.156 | 63.07
0 | 15.879 | 36.624 | 71.03
0.01 | 18.941 | 42.514 | 79.31
0.02 | 22.288 | 48.82 | 88.07
0.03 | 26.087 | 55.847 | 97.21
0.04 | 30.146 | 63.11 | 106.73
0.05 | 34.464 | 70.77 | 116.61
0.06 | 39.075 | 79 | 126.83
0.07 | 43.875 | 87.7 | 137.35
0.08 | 48.859 | 96.59 | 148.13
0.09 | 53.945 | 105.83 | 159.12
0.1 | 58.93 | 115.29 | 170.38
0.11 | 64.16 | 125.11 | 181.82
0.12 | 69.4 | 135.36 | 193.32
0.13 | 74.51 | 145.66 | 205.15
0.14 | 79.57 | 156.17 | 216.99
0.15 | 84.5 | 166.7 | 228.97
0.16 | 89.34 | 177.75 | 241.21
0.17 | 94.02 | 188.78 | 253.28
0.18 | 98.48 | 199.95 | 265.47
0.19 | 102.74 | 211.16 | 277.78
0.2 | 106.74 | 222.42 | 290.08
0.21 | 110.66 | 233.96 | 302.46
0.22 | 114.4 | 245.5 | 314.73
0.23 | 118.02 | 256.97 | 327.02
0.24 | 121.34 | 268.4 | 339.32
0.25 | 124.4 | 280.15 | 351.74
0.26 | 127.27 | 291.61 | 363.8
0.27 | 129.96 | 303.14 | 376.05
0.28 | 132.72 | 314.59 | 388.1
0.29 | 135.17 | 325.85 | 400.05
0.3 | 137.45 | 337.46 | 412.17
0.31 | 139.58 | 348.61 | 423.79
0.32 | 141.46 | 359.76 | 435.63
0.33 | 143.42 | 370.94 | 447.28
0.34 | 145.23 | 381.75 | 458.73
0.35 | 146.93 | 392.64 | 469.96
0.36 | 148.42 | 403.22 | 481.12
0.37 | 150.06 | 413.77 | 492.25
0.38 | 151.28 | 423.98 | 503.12
0.39 | 152.74 | 434.09 | 513.76
0.4 | 153.88 | 443.95 | 524.11
0.41 | 154.79 | 453.6 | 534.48
0.42 | 156.08 | 463.23 | 544.67
0.43 | 157.04 | 472.25 | 554.56
0.44 | 158.03 | 481.33 | 564.33
0.45 | 158.87 | 490 | 573.5
0.46 | 159.6 | 498.44 | 582.8
0.47 | 160.55 | 506.6 | 591.7
0.48 | 161.32 | 514.36 | 600.6
0.49 | 162.06 | 522.02 | 609.1
0.5 | 162.62 | 529.27 | 617.4

## Tranconductance (mS-mm)
VGS (V) | VDS = 0.100 V | VDS = 0.500 V | VDS = 0.900 V
-0.75 | -0.001118 | -0.00482 | -0.00946
-0.74 | -0.001268 | -0.004735 | -0.010195
-0.73 | -0.001246 | -0.00451 | -0.01188
-0.72 | -0.001227 | -0.00396 | -0.01301
-0.71 | -0.001217 | -0.00371 | -0.01281
-0.7 | -0.0010605 | -0.00352 | -0.01002
-0.69 | -0.000961 | -0.00349 | -0.00903
-0.68 | -0.000926 | -0.00375 | -0.010125
-0.67 | -0.000967 | -0.003515 | -0.00965
-0.66 | -0.0008665 | -0.002975 | -0.009255
-0.65 | -0.0008915 | -0.003225 | -0.009165
-0.64 | -0.0008265 | -0.00334 | -0.00852
-0.63 | -0.000811 | -0.002815 | -0.00921
-0.62 | -0.0007905 | -0.002545 | -0.009515
-0.61 | -0.000642 | -0.002525 | -0.007075
-0.6 | -0.00073 | -0.002845 | -0.00767
-0.59 | -0.000729 | -0.00249 | -0.009005
-0.58 | -0.000654 | -0.00226 | -0.00713
-0.57 | -0.000551 | -0.00243 | -0.00635
-0.56 | -0.0004945 | -0.00221 | -0.00702
-0.55 | -0.0005085 | -0.002005 | -0.006115
-0.54 | -0.0004495 | -0.002065 | -0.006215
-0.53 | -0.000407 | -0.001725 | -0.00656
-0.52 | -0.0003565 | -0.00118 | -0.00435
-0.51 | -0.000339 | -0.0014195 | -0.003735
-0.5 | -0.0002595 | -0.001335 | -0.003505
-0.49 | -0.0001315 | -0.000736 | -0.00213
-0.48 | 6.5e-06 | -0.000144 | -0.00073
-0.47 | 0.000192 | 0.000291 | 0.001175
-0.46 | 0.0003645 | 0.0008525 | 0.003945
-0.45 | 0.0006705 | 0.002285 | 0.007255
-0.44 | 0.0011465 | 0.0036165 | 0.01247
-0.43 | 0.001733 | 0.0057095 | 0.020455
-0.42 | 0.002457 | 0.00869 | 0.029365
-0.41 | 0.003503 | 0.012015 | 0.042445
-0.4 | 0.0050305 | 0.017145 | 0.061875
-0.39 | 0.0070115 | 0.024295 | 0.088695
-0.38 | 0.0097 | 0.033715 | 0.127405
-0.37 | 0.0149965 | 0.046635 | 0.17642
-0.36 | 0.020435 | 0.06479 | 0.2447
-0.35 | 0.02653 | 0.09051 | 0.3424
-0.34 | 0.03627 | 0.123625 | 0.47985
-0.33 | 0.049545 | 0.17779 | 0.6683
-0.32 | 0.06801 | 0.243855 | 0.9153
-0.31 | 0.093485 | 0.32605 | 1.25655
-0.3 | 0.12885 | 0.4442 | 1.7575
-0.29 | 0.18779 | 0.6082 | 2.3954
-0.28 | 0.254735 | 0.83585 | 3.217
-0.27 | 0.3289 | 1.13975 | 4.39
-0.26 | 0.4469 | 1.5797 | 5.98
-0.25 | 0.6108 | 2.11015 | 8.0295
-0.24 | 0.8309 | 2.8045 | 11.0425
-0.23 | 1.1185 | 3.781 | 14.7665
-0.22 | 1.5595 | 5.0795 | 19.203
-0.21 | 2.0962 | 6.8475 | 25.7
-0.2 | 2.7555 | 9.1535 | 34.275
-0.19 | 3.6695 | 12.217 | 45.14
-0.18 | 4.914 | 16.0475 | 58.39
-0.17 | 6.553 | 21.022 | 74.09
-0.16 | 8.6565 | 27.585 | 94.27
-0.15 | 11.604 | 36.065 | 121.395
-0.14 | 15.2 | 46.795 | 149.65
-0.13 | 19.949 | 59.965 | 181.4
-0.12 | 25.965 | 75.98 | 219.2
-0.11 | 33.635 | 96.055 | 259.4
-0.1 | 43.86 | 121.175 | 307.95
-0.09 | 55.485 | 148.98 | 355
-0.08 | 69.345 | 181 | 403.65
-0.07 | 87.18 | 218.1 | 459.45
-0.06 | 108.465 | 259.65 | 512.85
-0.05 | 129.13 | 306.5 | 564.1
-0.04 | 156.12 | 354.5 | 610.75
-0.03 | 187.05 | 404 | 663.8
-0.02 | 219.45 | 454.65 | 719.35
-0.01 | 255.15 | 513.1 | 769.75
0 | 288.95 | 567.9 | 812
0.01 | 320.45 | 609.8 | 852
0.02 | 357.3 | 666.65 | 895
0.03 | 392.9 | 714.5 | 933
0.04 | 418.85 | 746.15 | 970
0.05 | 446.45 | 794.5 | 1005
0.06 | 470.55 | 846.5 | 1037
0.07 | 489.2 | 879.5 | 1065
0.08 | 503.5 | 906.5 | 1088.5
0.09 | 503.55 | 935 | 1112.5
0.1 | 510.75 | 964 | 1135
0.11 | 523.5 | 1003.5 | 1147
0.12 | 517.5 | 1027.5 | 1166.5
0.13 | 508.5 | 1040.5 | 1183.5
0.14 | 499.5 | 1052 | 1191
0.15 | 488.5 | 1079 | 1211
0.16 | 476 | 1104 | 1215.5
0.17 | 457 | 1110 | 1213
0.18 | 436 | 1119 | 1225
0.19 | 413 | 1123.5 | 1230.5
0.2 | 396 | 1140 | 1234
0.21 | 383 | 1154 | 1232.5
0.22 | 368 | 1150.5 | 1228
0.23 | 347 | 1145 | 1229.5
0.24 | 319 | 1159 | 1236
0.25 | 296.5 | 1160.5 | 1224
0.26 | 278 | 1149.5 | 1215.5
0.27 | 272.5 | 1149 | 1215
0.28 | 260.5 | 1135.5 | 1200
0.29 | 236.5 | 1143.5 | 1203.5
0.3 | 220.5 | 1138 | 1187
0.31 | 200.5 | 1115 | 1173
0.32 | 192 | 1116.5 | 1174.5
0.33 | 188.5 | 1099.5 | 1155
0.34 | 175.5 | 1085 | 1134
0.35 | 159.5 | 1073.5 | 1119.5
0.36 | 156.5 | 1056.5 | 1114.5
0.37 | 143 | 1038 | 1100
0.38 | 134 | 1016 | 1075.5
0.39 | 130 | 998.5 | 1049.5
0.4 | 102.5 | 975.5 | 1036
0.41 | 110 | 964 | 1028
0.42 | 112.5 | 932.5 | 1004
0.43 | 97.5 | 905 | 983
0.44 | 91.5 | 887.5 | 947
0.45 | 78.5 | 855.5 | 923.5
0.46 | 84 | 830 | 910
0.47 | 86 | 796 | 890
0.48 | 75.5 | 771 | 870
0.49 | 65 | 745.5 | 840
0.5 | 56 | 725 | 830