## IDS-VDS Characteristic (mA-mm)
VGS (V) | VDS = 0.100 V | VDS = 0.500 V | VDS = 0.900 V
-0.75 | 0.00034693 | 0.0014417 | 0.004895
-0.74 | 0.00033008 | 0.0013807 | 0.004737
-0.73 | 0.00031472 | 0.0013334 | 0.0046021
-0.72 | 0.00029942 | 0.0012869 | 0.0044459
-0.71 | 0.00028566 | 0.0012358 | 0.0043038
-0.7 | 0.00027497 | 0.0011902 | 0.0041632
-0.69 | 0.00026091 | 0.0011426 | 0.004018
-0.68 | 0.00024894 | 0.0010984 | 0.0038984
-0.67 | 0.00023657 | 0.0010592 | 0.0037799
-0.66 | 0.00022635 | 0.0010185 | 0.0036542
-0.65 | 0.00021546 | 0.0009817 | 0.0035282
-0.64 | 0.00020624 | 0.0009385 | 0.0034146
-0.63 | 0.00019786 | 0.0009095 | 0.0033028
-0.62 | 0.00018623 | 0.0008756 | 0.0031984
-0.61 | 0.00017793 | 0.000841 | 0.0031013
-0.6 | 0.00017086 | 0.0008099 | 0.0029803
-0.59 | 0.00016376 | 0.0007774 | 0.0028706
-0.58 | 0.00015498 | 0.0007496 | 0.0027791
-0.57 | 0.00014804 | 0.0007194 | 0.0027025
-0.56 | 0.0001406 | 0.0006926 | 0.0026192
-0.55 | 0.000135 | 0.0006702 | 0.0025202
-0.54 | 0.00012923 | 0.0006412 | 0.0024452
-0.53 | 0.00012336 | 0.0006231 | 0.0023851
-0.52 | 0.00011723 | 0.0006045 | 0.002298
-0.51 | 0.00011166 | 0.0005821 | 0.0022456
-0.5 | 0.00010742 | 0.0005661 | 0.002175
-0.49 | 0.00010428 | 0.0005438 | 0.002124
-0.48 | 0.00010197 | 0.00053 | 0.0020714
-0.47 | 0.00010009 | 0.0005215 | 0.0020392
-0.46 | 9.967e-05 | 0.0005129 | 0.0020157
-0.45 | 0.00010132 | 0.0005174 | 0.0020109
-0.44 | 0.00010568 | 0.0005267 | 0.0020513
-0.43 | 0.00011312 | 0.0005484 | 0.002116
-0.42 | 0.00012505 | 0.0005821 | 0.0022256
-0.41 | 0.00014332 | 0.0006374 | 0.0024009
-0.4 | 0.00016913 | 0.0007208 | 0.0026809
-0.39 | 0.00020849 | 0.0008441 | 0.0030795
-0.38 | 0.00026212 | 0.0010182 | 0.0036753
-0.37 | 0.00033863 | 0.0012645 | 0.0045177
-0.36 | 0.00044473 | 0.0016077 | 0.005763
-0.35 | 0.0006063 | 0.002082 | 0.007473
-0.34 | 0.0008129 | 0.0027704 | 0.009887
-0.33 | 0.0011027 | 0.0036994 | 0.013295
-0.32 | 0.0015038 | 0.0049927 | 0.017989
-0.31 | 0.0020511 | 0.006934 | 0.024692
-0.3 | 0.0028078 | 0.009452 | 0.034123
-0.29 | 0.0038539 | 0.012896 | 0.047086
-0.28 | 0.005284 | 0.017581 | 0.06503
-0.27 | 0.007589 | 0.024173 | 0.0887
-0.26 | 0.010332 | 0.033119 | 0.1228
-0.25 | 0.014095 | 0.045284 | 0.16781
-0.24 | 0.019175 | 0.06243 | 0.22928
-0.23 | 0.026258 | 0.08519 | 0.31355
-0.22 | 0.035689 | 0.11573 | 0.42644
-0.21 | 0.048531 | 0.1574 | 0.5798
-0.2 | 0.06719 | 0.2122 | 0.7856
-0.19 | 0.09036 | 0.28687 | 1.0555
-0.18 | 0.12306 | 0.38755 | 1.4214
-0.17 | 0.16585 | 0.52107 | 1.9016
-0.16 | 0.22296 | 0.6991 | 2.5054
-0.15 | 0.29989 | 0.927 | 3.2998
-0.14 | 0.40075 | 1.2346 | 4.3273
-0.13 | 0.53561 | 1.6293 | 5.5831
-0.12 | 0.7103 | 2.1448 | 7.188
-0.11 | 0.9464 | 2.8083 | 9.086
-0.1 | 1.2504 | 3.6554 | 11.434
-0.09 | 1.6475 | 4.7174 | 14.247
-0.08 | 2.1613 | 6.048 | 17.44
-0.07 | 2.801 | 7.697 | 21.169
-0.06 | 3.6181 | 9.674 | 25.257
-0.05 | 4.6394 | 12.063 | 30.061
-0.04 | 5.826 | 14.908 | 35.348
-0.03 | 7.325 | 18.17 | 41.057
-0.02 | 9.123 | 22.007 | 47.465
-0.01 | 11.241 | 26.336 | 54.201
0 | 13.72 | 31.226 | 61.67
0.01 | 16.531 | 36.677 | 69.5
0.02 | 19.665 | 42.563 | 77.69
0.03 | 23.218 | 49.054 | 86.49
0.04 | 27.024 | 55.895 | 95.5
0.05 | 31.192 | 63.28 | 105.01
0.06 | 35.599 | 70.99 | 114.89
0.07 | 40.299 | 79.3 | 125.06
0.08 | 45.161 | 87.88 | 135.45
0.09 | 50.138 | 96.79 | 146.05
0.1 | 55.219 | 106.05 | 157.09
0.11 | 60.19 | 115.47 | 168.32
0.12 | 65.46 | 125.47 | 179.8
0.13 | 70.57 | 135.58 | 191.42
0.14 | 75.56 | 145.88 | 202.94
0.15 | 80.59 | 156.37 | 214.85
0.16 | 85.49 | 167.03 | 226.94
0.17 | 90.12 | 177.96 | 238.89
0.18 | 94.69 | 188.94 | 251.11
0.19 | 98.93 | 200.08 | 263.17
0.2 | 103.01 | 211.28 | 275.44
0.21 | 107.05 | 222.72 | 287.89
0.22 | 110.84 | 234.04 | 300.1
0.23 | 114.4 | 245.49 | 312.19
0.24 | 117.75 | 257.03 | 324.67
0.25 | 120.84 | 268.42 | 337.01
0.26 | 123.79 | 280.08 | 349.18
0.27 | 126.77 | 291.55 | 361.4
0.28 | 129.36 | 302.89 | 373.29
0.29 | 131.9 | 314.41 | 385.5
0.3 | 134.22 | 325.68 | 397.67
0.31 | 136.17 | 337.14 | 409.41
0.32 | 138.39 | 348.27 | 421.24
0.33 | 140.32 | 359.36 | 432.91
0.34 | 142.14 | 370.22 | 444.5
0.35 | 143.86 | 381.08 | 455.93
0.36 | 145.26 | 391.81 | 467.21
0.37 | 146.87 | 402.36 | 478.28
0.38 | 148.33 | 412.71 | 489.26
0.39 | 149.58 | 422.73 | 500.1
0.4 | 150.73 | 432.77 | 510.61
0.41 | 151.96 | 442.57 | 521.12
0.42 | 153.07 | 452.16 | 531.25
0.43 | 154.09 | 461.48 | 541.36
0.44 | 155.01 | 470.34 | 551.18
0.45 | 155.72 | 479.24 | 560.76
0.46 | 156.97 | 487.82 | 570.2
0.47 | 157.65 | 496.08 | 579
0.48 | 158.37 | 503.97 | 588.2
0.49 | 159.08 | 511.56 | 596.8
0.5 | 159.7 | 519.05 | 605

## Tranconductance (mS-mm)
VGS (V) | VDS = 0.100 V | VDS = 0.500 V | VDS = 0.900 V
-0.75 | -0.001685 | -0.0061 | -0.0158
-0.74 | -0.0016105 | -0.005415 | -0.014645
-0.73 | -0.001533 | -0.00469 | -0.014555
-0.72 | -0.001453 | -0.00488 | -0.014915
-0.71 | -0.0012225 | -0.004835 | -0.014135
-0.7 | -0.0012375 | -0.00466 | -0.01429
-0.69 | -0.0013015 | -0.00459 | -0.01324
-0.68 | -0.001217 | -0.00417 | -0.011905
-0.67 | -0.0011295 | -0.003995 | -0.01221
-0.66 | -0.0010555 | -0.003875 | -0.012585
-0.65 | -0.0010055 | -0.004 | -0.01198
-0.64 | -0.00088 | -0.00361 | -0.01127
-0.63 | -0.0010005 | -0.003145 | -0.01081
-0.62 | -0.0009965 | -0.003425 | -0.010075
-0.61 | -0.0007685 | -0.003285 | -0.010905
-0.6 | -0.0007085 | -0.00318 | -0.011535
-0.59 | -0.000794 | -0.003015 | -0.01006
-0.58 | -0.000786 | -0.0029 | -0.008405
-0.57 | -0.000719 | -0.00285 | -0.007995
-0.56 | -0.000652 | -0.00246 | -0.009115
-0.55 | -0.0005685 | -0.00257 | -0.0087
-0.54 | -0.000582 | -0.002355 | -0.006755
-0.53 | -0.0006 | -0.001835 | -0.00736
-0.52 | -0.000585 | -0.00205 | -0.006975
-0.51 | -0.0004905 | -0.00192 | -0.00615
-0.5 | -0.000369 | -0.001915 | -0.00608
-0.49 | -0.0002725 | -0.001805 | -0.00518
-0.48 | -0.0002095 | -0.001115 | -0.00424
-0.47 | -0.000115 | -0.000855 | -0.002785
-0.46 | 6.15e-05 | -0.000205 | -0.001415
-0.45 | 0.0003005 | 0.00069 | 0.00178
-0.44 | 0.00059 | 0.00155 | 0.005255
-0.43 | 0.0009685 | 0.00277 | 0.008715
-0.42 | 0.00151 | 0.00445 | 0.014245
-0.41 | 0.002204 | 0.006935 | 0.022765
-0.4 | 0.0032585 | 0.010335 | 0.03393
-0.39 | 0.0046495 | 0.01487 | 0.04972
-0.38 | 0.006507 | 0.02102 | 0.07191
-0.37 | 0.0091305 | 0.029475 | 0.104385
-0.36 | 0.0133835 | 0.040875 | 0.147765
-0.35 | 0.0184085 | 0.058135 | 0.2062
-0.34 | 0.02482 | 0.08087 | 0.2911
-0.33 | 0.034545 | 0.111115 | 0.4051
-0.32 | 0.04742 | 0.16173 | 0.56985
-0.31 | 0.0652 | 0.222965 | 0.8067
-0.3 | 0.09014 | 0.2981 | 1.1197
-0.29 | 0.12381 | 0.40645 | 1.54535
-0.28 | 0.186755 | 0.56385 | 2.0807
-0.27 | 0.2524 | 0.7769 | 2.8885
-0.26 | 0.3253 | 1.05555 | 3.9555
-0.25 | 0.44215 | 1.46555 | 5.324
-0.24 | 0.60815 | 1.9953 | 7.287
-0.23 | 0.8257 | 2.665 | 9.858
-0.22 | 1.11365 | 3.6105 | 13.3125
-0.21 | 1.57505 | 4.8235 | 17.958
-0.2 | 2.09145 | 6.4735 | 23.785
-0.19 | 2.7935 | 8.7675 | 31.79
-0.18 | 3.7745 | 11.71 | 42.305
-0.17 | 4.995 | 15.5775 | 54.2
-0.16 | 6.702 | 20.2965 | 69.91
-0.15 | 8.8895 | 26.775 | 91.095
-0.14 | 11.786 | 35.115 | 114.165
-0.13 | 15.4775 | 45.51 | 143.035
-0.12 | 20.5395 | 58.95 | 175.145
-0.11 | 27.005 | 75.53 | 212.3
-0.1 | 35.055 | 95.455 | 258.05
-0.09 | 45.545 | 119.63 | 300.3
-0.08 | 57.675 | 148.98 | 346.1
-0.07 | 72.84 | 181.3 | 390.85
-0.06 | 91.92 | 218.3 | 444.6
-0.05 | 110.395 | 261.7 | 504.55
-0.04 | 134.28 | 305.35 | 549.8
-0.03 | 164.85 | 354.95 | 605.85
-0.02 | 195.8 | 408.3 | 657.2
-0.01 | 229.85 | 460.95 | 710.25
0 | 264.5 | 517.05 | 764.95
0.01 | 297.25 | 566.85 | 801
0.02 | 334.35 | 618.85 | 849.5
0.03 | 367.95 | 666.6 | 890.5
0.04 | 398.7 | 711.3 | 926
0.05 | 428.75 | 754.75 | 969.5
0.06 | 455.35 | 801 | 1002.5
0.07 | 478.1 | 844.5 | 1028
0.08 | 491.95 | 874.5 | 1049.5
0.09 | 502.9 | 908.5 | 1082
0.1 | 502.6 | 934 | 1113.5
0.11 | 512.05 | 971 | 1135.5
0.12 | 519 | 1005.5 | 1155
0.13 | 505 | 1020.5 | 1157
0.14 | 501 | 1039.5 | 1171.5
0.15 | 496.5 | 1057.5 | 1200
0.16 | 476.5 | 1079.5 | 1202
0.17 | 460 | 1095.5 | 1208.5
0.18 | 440.5 | 1106 | 1214
0.19 | 416 | 1117 | 1216.5
0.2 | 406 | 1132 | 1236
0.21 | 391.5 | 1138 | 1233
0.22 | 367.5 | 1138.5 | 1215
0.23 | 345.5 | 1149.5 | 1228.5
0.24 | 322 | 1146.5 | 1241
0.25 | 302 | 1152.5 | 1225.5
0.26 | 296.5 | 1156.5 | 1219.5
0.27 | 278.5 | 1140.5 | 1205.5
0.28 | 256.5 | 1143 | 1205
0.29 | 243 | 1139.5 | 1219
0.3 | 213.5 | 1136.5 | 1195.5
0.31 | 208.5 | 1129.5 | 1178.5
0.32 | 207.5 | 1111 | 1175
0.33 | 187.5 | 1097.5 | 1163
0.34 | 177 | 1086 | 1151
0.35 | 156 | 1079.5 | 1135.5
0.36 | 150.5 | 1064 | 1117.5
0.37 | 153.5 | 1045 | 1102.5
0.38 | 135.5 | 1018.5 | 1091
0.39 | 120 | 1003 | 1067.5
0.4 | 119 | 992 | 1051
0.41 | 117 | 969.5 | 1032
0.42 | 106.5 | 945.5 | 1012
0.43 | 97 | 909 | 996.5
0.44 | 81.5 | 888 | 970
0.45 | 98 | 874 | 951
0.46 | 96.5 | 842 | 912
0.47 | 70 | 807.5 | 900
0.48 | 71.5 | 774 | 890
0.49 | 66.5 | 754 | 840
0.5 | 62 | 749 | 820