## IDS-VDS Characteristic (mA-mm)
VGS (V) | VDS = 0.100 V | VDS = 0.500 V | VDS = 0.900 V
-0.75 | 0.0003803 | 0.0016303 | 0.005556
-0.74 | 0.00036365 | 0.0015762 | 0.005399
-0.73 | 0.00034329 | 0.0015115 | 0.005199
-0.72 | 0.00032618 | 0.0014533 | 0.005059
-0.71 | 0.0003138 | 0.0013984 | 0.0048897
-0.7 | 0.00029567 | 0.0013515 | 0.0047444
-0.69 | 0.00028603 | 0.0013048 | 0.0045818
-0.68 | 0.00027412 | 0.0012513 | 0.0044421
-0.67 | 0.00026059 | 0.0012037 | 0.004272
-0.66 | 0.00024879 | 0.0011606 | 0.0041503
-0.65 | 0.00023695 | 0.0011094 | 0.0040402
-0.64 | 0.00022488 | 0.0010647 | 0.0038959
-0.63 | 0.00021482 | 0.0010297 | 0.0037599
-0.62 | 0.00020586 | 0.000993 | 0.0036459
-0.61 | 0.00019634 | 0.0009529 | 0.0035088
-0.6 | 0.0001871 | 0.0009138 | 0.0033752
-0.59 | 0.00017758 | 0.0008822 | 0.0032577
-0.58 | 0.00016951 | 0.0008476 | 0.0031645
-0.57 | 0.00016111 | 0.0008108 | 0.0030618
-0.56 | 0.00015331 | 0.0007839 | 0.002938
-0.55 | 0.00014796 | 0.000749 | 0.0028539
-0.54 | 0.00014009 | 0.0007221 | 0.0027679
-0.53 | 0.00013471 | 0.0006924 | 0.0026735
-0.52 | 0.0001283 | 0.0006656 | 0.0025936
-0.51 | 0.00012251 | 0.0006443 | 0.00251
-0.5 | 0.00011751 | 0.0006212 | 0.0024352
-0.49 | 0.00011355 | 0.0006051 | 0.0023697
-0.48 | 0.00011073 | 0.0005906 | 0.0023303
-0.47 | 0.0001072 | 0.0005782 | 0.0022734
-0.46 | 0.00010671 | 0.0005715 | 0.0022518
-0.45 | 0.00010737 | 0.0005672 | 0.0022255
-0.44 | 0.00011094 | 0.0005723 | 0.002233
-0.43 | 0.0001175 | 0.000588 | 0.0022739
-0.42 | 0.00012762 | 0.0006148 | 0.0023677
-0.41 | 0.00014411 | 0.0006614 | 0.002533
-0.4 | 0.00016866 | 0.0007393 | 0.0027705
-0.39 | 0.00020448 | 0.0008509 | 0.0031616
-0.38 | 0.00025486 | 0.0010105 | 0.0036902
-0.37 | 0.00032768 | 0.0012314 | 0.0044691
-0.36 | 0.00042804 | 0.0015516 | 0.0055961
-0.35 | 0.0005689 | 0.0019994 | 0.007284
-0.34 | 0.0008044 | 0.0026324 | 0.009546
-0.33 | 0.0010829 | 0.0035015 | 0.012767
-0.32 | 0.0014666 | 0.0047189 | 0.017285
-0.31 | 0.0019955 | 0.006559 | 0.0236
-0.3 | 0.0027252 | 0.008896 | 0.032229
-0.29 | 0.0037483 | 0.012171 | 0.044713
-0.28 | 0.0051253 | 0.01661 | 0.0615
-0.27 | 0.007255 | 0.022823 | 0.08538
-0.26 | 0.009876 | 0.031124 | 0.11719
-0.25 | 0.01352 | 0.042804 | 0.16071
-0.24 | 0.018443 | 0.05886 | 0.22001
-0.23 | 0.025215 | 0.08024 | 0.3031
-0.22 | 0.034272 | 0.10962 | 0.41028
-0.21 | 0.046684 | 0.14867 | 0.55693
-0.2 | 0.06431 | 0.20163 | 0.7516
-0.19 | 0.08716 | 0.27261 | 1.023
-0.18 | 0.11805 | 0.3694 | 1.3769
-0.17 | 0.15979 | 0.49844 | 1.8302
-0.16 | 0.21484 | 0.667 | 2.4362
-0.15 | 0.28908 | 0.8906 | 3.2091
-0.14 | 0.38731 | 1.1819 | 4.2092
-0.13 | 0.51954 | 1.5709 | 5.4591
-0.12 | 0.6886 | 2.0697 | 7.028
-0.11 | 0.9176 | 2.7089 | 8.905
-0.1 | 1.2152 | 3.533 | 11.205
-0.09 | 1.6069 | 4.5652 | 13.985
-0.08 | 2.1108 | 5.866 | 17.134
-0.07 | 2.7368 | 7.473 | 20.823
-0.06 | 3.5437 | 9.432 | 25.014
-0.05 | 4.5416 | 11.737 | 29.73
-0.04 | 5.737 | 14.583 | 35.015
-0.03 | 7.227 | 17.823 | 40.761
-0.02 | 9.014 | 21.628 | 46.963
-0.01 | 11.09 | 25.908 | 53.891
0 | 13.578 | 30.836 | 61.39
0.01 | 16.367 | 36.263 | 69.16
0.02 | 19.48 | 42.059 | 77.3
0.03 | 23.033 | 48.512 | 86.13
0.04 | 26.858 | 55.353 | 95.09
0.05 | 30.987 | 62.84 | 104.62
0.06 | 35.411 | 70.55 | 114.45
0.07 | 40.103 | 78.88 | 124.74
0.08 | 44.897 | 87.45 | 135.25
0.09 | 49.933 | 96.41 | 145.78
0.1 | 55.026 | 105.61 | 156.81
0.11 | 59.99 | 115.08 | 167.98
0.12 | 65.24 | 125.07 | 179.5
0.13 | 70.41 | 135.16 | 191.05
0.14 | 75.48 | 145.48 | 202.64
0.15 | 80.47 | 155.89 | 214.57
0.16 | 85.31 | 166.71 | 226.62
0.17 | 90.01 | 177.67 | 238.69
0.18 | 94.57 | 188.55 | 250.63
0.19 | 98.83 | 199.79 | 262.87
0.2 | 103.03 | 210.91 | 275.16
0.21 | 106.99 | 222.44 | 287.54
0.22 | 110.75 | 233.82 | 299.9
0.23 | 114.32 | 245.33 | 312.05
0.24 | 117.67 | 256.82 | 324.37
0.25 | 120.89 | 268.32 | 336.75
0.26 | 123.86 | 279.91 | 348.98
0.27 | 126.67 | 291.4 | 361.15
0.28 | 129.36 | 302.84 | 373.17
0.29 | 132 | 314.11 | 385.26
0.3 | 134.17 | 325.6 | 397.32
0.31 | 136.35 | 336.93 | 409.17
0.32 | 138.44 | 348.08 | 420.9
0.33 | 140.27 | 359.25 | 432.66
0.34 | 142.33 | 370.09 | 444.31
0.35 | 143.91 | 380.98 | 455.65
0.36 | 145.42 | 391.72 | 467.01
0.37 | 146.94 | 402.28 | 477.97
0.38 | 148.37 | 412.69 | 489.12
0.39 | 149.73 | 422.78 | 499.87
0.4 | 150.94 | 432.74 | 510.41
0.41 | 152.04 | 442.54 | 520.93
0.42 | 153.18 | 452.19 | 531.09
0.43 | 154.44 | 461.42 | 541.19
0.44 | 155.23 | 470.48 | 550.99
0.45 | 156.11 | 479.28 | 560.59
0.46 | 156.99 | 487.86 | 570
0.47 | 157.75 | 496.16 | 579
0.48 | 158.83 | 504.02 | 587.8
0.49 | 159.37 | 511.78 | 596.8
0.5 | 159.99 | 519.19 | 604.7

## Tranconductance (mS-mm)
VGS (V) | VDS = 0.100 V | VDS = 0.500 V | VDS = 0.900 V
-0.75 | -0.001665 | -0.00541 | -0.0157
-0.74 | -0.0018505 | -0.00594 | -0.01785
-0.73 | -0.0018735 | -0.006145 | -0.017
-0.72 | -0.0014745 | -0.005655 | -0.015465
-0.71 | -0.0015255 | -0.00509 | -0.01573
-0.7 | -0.0013885 | -0.00468 | -0.015395
-0.69 | -0.0010775 | -0.00501 | -0.015115
-0.68 | -0.001272 | -0.005055 | -0.01549
-0.67 | -0.0012665 | -0.004535 | -0.01459
-0.66 | -0.001182 | -0.004715 | -0.01159
-0.65 | -0.0011955 | -0.004795 | -0.01272
-0.64 | -0.0011065 | -0.003985 | -0.014015
-0.63 | -0.000951 | -0.003585 | -0.0125
-0.62 | -0.000924 | -0.00384 | -0.012555
-0.61 | -0.000938 | -0.00396 | -0.013535
-0.6 | -0.000938 | -0.003535 | -0.012555
-0.59 | -0.0008795 | -0.00331 | -0.010535
-0.58 | -0.0008235 | -0.00357 | -0.009795
-0.57 | -0.00081 | -0.003185 | -0.011325
-0.56 | -0.0006575 | -0.00309 | -0.010395
-0.55 | -0.000661 | -0.00309 | -0.008505
-0.54 | -0.0006625 | -0.00283 | -0.00902
-0.53 | -0.0005895 | -0.002825 | -0.008715
-0.52 | -0.00061 | -0.002405 | -0.008175
-0.51 | -0.0005395 | -0.00222 | -0.00792
-0.5 | -0.000448 | -0.00196 | -0.007015
-0.49 | -0.000339 | -0.00153 | -0.005245
-0.48 | -0.0003175 | -0.001345 | -0.004815
-0.47 | -0.000201 | -0.000955 | -0.003925
-0.46 | 8.5e-06 | -0.00055 | -0.002395
-0.45 | 0.0002115 | 4e-05 | -0.00094
-0.44 | 0.0005065 | 0.00104 | 0.00242
-0.43 | 0.000834 | 0.002125 | 0.006735
-0.42 | 0.0013305 | 0.00367 | 0.012955
-0.41 | 0.002052 | 0.006225 | 0.02014
-0.4 | 0.0030185 | 0.009475 | 0.03143
-0.39 | 0.00431 | 0.01356 | 0.045985
-0.38 | 0.00616 | 0.019025 | 0.065375
-0.37 | 0.008659 | 0.027055 | 0.095295
-0.36 | 0.012061 | 0.0384 | 0.140745
-0.35 | 0.018818 | 0.05404 | 0.197495
-0.34 | 0.0257 | 0.075105 | 0.27415
-0.33 | 0.03311 | 0.104325 | 0.38695
-0.32 | 0.04563 | 0.152875 | 0.54165
-0.31 | 0.06293 | 0.208855 | 0.7472
-0.3 | 0.08764 | 0.2806 | 1.05565
-0.29 | 0.120005 | 0.3857 | 1.46355
-0.28 | 0.175335 | 0.5326 | 2.03335
-0.27 | 0.237535 | 0.7257 | 2.7845
-0.26 | 0.31325 | 0.99905 | 3.7665
-0.25 | 0.42835 | 1.3868 | 5.141
-0.24 | 0.58475 | 1.8718 | 7.1195
-0.23 | 0.79145 | 2.538 | 9.5135
-0.22 | 1.07345 | 3.4215 | 12.6915
-0.21 | 1.5019 | 4.6005 | 17.066
-0.2 | 2.0238 | 6.197 | 23.3035
-0.19 | 2.687 | 8.3885 | 31.265
-0.18 | 3.6315 | 11.2915 | 40.36
-0.17 | 4.8395 | 14.88 | 52.965
-0.16 | 6.4645 | 19.608 | 68.945
-0.15 | 8.6235 | 25.745 | 88.65
-0.14 | 11.523 | 34.015 | 112.5
-0.13 | 15.0645 | 44.39 | 140.94
-0.12 | 19.903 | 56.9 | 172.295
-0.11 | 26.33 | 73.165 | 208.85
-0.1 | 34.465 | 92.815 | 254
-0.09 | 44.78 | 116.65 | 296.45
-0.08 | 56.495 | 145.39 | 341.9
-0.07 | 71.645 | 178.3 | 394
-0.06 | 90.24 | 213.2 | 445.35
-0.05 | 109.665 | 257.55 | 500.05
-0.04 | 134.27 | 304.3 | 551.55
-0.03 | 163.85 | 352.25 | 597.4
-0.02 | 193.15 | 404.25 | 656.5
-0.01 | 228.2 | 460.4 | 721.35
0 | 263.85 | 517.75 | 763.45
0.01 | 295.1 | 561.15 | 795.5
0.02 | 333.3 | 612.45 | 848.5
0.03 | 368.9 | 664.7 | 889.5
0.04 | 397.7 | 716.4 | 924.5
0.05 | 427.65 | 759.85 | 968
0.06 | 455.8 | 802 | 1006
0.07 | 474.3 | 845 | 1040
0.08 | 491.5 | 876.5 | 1052
0.09 | 506.45 | 908 | 1078
0.1 | 502.85 | 933.5 | 1110
0.11 | 510.7 | 973 | 1134.5
0.12 | 521 | 1004 | 1153.5
0.13 | 512 | 1020.5 | 1157
0.14 | 503 | 1036.5 | 1176
0.15 | 491.5 | 1061.5 | 1199
0.16 | 477 | 1089 | 1206
0.17 | 463 | 1092 | 1200.5
0.18 | 441 | 1106 | 1209
0.19 | 423 | 1118 | 1226.5
0.2 | 408 | 1132.5 | 1233.5
0.21 | 386 | 1145.5 | 1237
0.22 | 366.5 | 1144.5 | 1225.5
0.23 | 346 | 1150 | 1223.5
0.24 | 328.5 | 1149.5 | 1235
0.25 | 309.5 | 1154.5 | 1230.5
0.26 | 289 | 1154 | 1220
0.27 | 275 | 1146.5 | 1209.5
0.28 | 266.5 | 1135.5 | 1205.5
0.29 | 240.5 | 1138 | 1207.5
0.3 | 217.5 | 1141 | 1195.5
0.31 | 213.5 | 1124 | 1179
0.32 | 196 | 1116 | 1174.5
0.33 | 194.5 | 1100.5 | 1170.5
0.34 | 182 | 1086.5 | 1149.5
0.35 | 154.5 | 1081.5 | 1135
0.36 | 151.5 | 1065 | 1116
0.37 | 147.5 | 1048.5 | 1105.5
0.38 | 139.5 | 1025 | 1095
0.39 | 128.5 | 1002.5 | 1064.5
0.4 | 115.5 | 988 | 1053
0.41 | 112 | 972.5 | 1034
0.42 | 120 | 944 | 1013
0.43 | 102.5 | 914.5 | 995
0.44 | 83.5 | 893 | 970
0.45 | 88 | 869 | 950.5
0.46 | 82 | 844 | 920.5
0.47 | 92 | 808 | 890
0.48 | 81 | 781 | 890
0.49 | 58 | 758.5 | 845
0.5 | 62 | 741 | 790