## IDS-VDS Characteristic (mA-mm)
VGS (V) | VDS = 0.100 V | VDS = 0.500 V | VDS = 0.900 V
-0.75 | 0.00041436 | 0.0017375 | 0.005886
-0.74 | 0.0003907 | 0.0016738 | 0.005729
-0.73 | 0.00037369 | 0.0016106 | 0.005534
-0.72 | 0.00035597 | 0.001562 | 0.005358
-0.71 | 0.00034049 | 0.0015014 | 0.005172
-0.7 | 0.00032511 | 0.0014556 | 0.005018
-0.69 | 0.00031006 | 0.0013983 | 0.0048691
-0.68 | 0.0002999 | 0.0013502 | 0.0046841
-0.67 | 0.00028319 | 0.0012881 | 0.0045605
-0.66 | 0.00027449 | 0.001237 | 0.0043723
-0.65 | 0.0002592 | 0.0012005 | 0.004255
-0.64 | 0.00024889 | 0.0011555 | 0.0041173
-0.63 | 0.00023603 | 0.0011083 | 0.0039881
-0.62 | 0.00022622 | 0.0010791 | 0.0038739
-0.61 | 0.00021576 | 0.0010432 | 0.0037426
-0.6 | 0.00020604 | 0.0009967 | 0.003607
-0.59 | 0.00019573 | 0.0009679 | 0.0034983
-0.58 | 0.00018745 | 0.0009235 | 0.0033819
-0.57 | 0.00017874 | 0.0008957 | 0.0032786
-0.56 | 0.00017064 | 0.0008528 | 0.0031647
-0.55 | 0.00016288 | 0.0008306 | 0.0030374
-0.54 | 0.00015657 | 0.0008015 | 0.0029796
-0.53 | 0.00014904 | 0.0007763 | 0.0028635
-0.52 | 0.00014395 | 0.000749 | 0.002764
-0.51 | 0.00013824 | 0.0007284 | 0.0027093
-0.5 | 0.00013367 | 0.0007085 | 0.0026365
-0.49 | 0.00013079 | 0.0006907 | 0.0025719
-0.48 | 0.00012941 | 0.0006711 | 0.002501
-0.47 | 0.00012963 | 0.0006624 | 0.0024577
-0.46 | 0.00013222 | 0.0006648 | 0.0024421
-0.45 | 0.00013742 | 0.000671 | 0.0024519
-0.44 | 0.00014774 | 0.000694 | 0.0024729
-0.43 | 0.00016338 | 0.000724 | 0.0025494
-0.42 | 0.00018881 | 0.0007945 | 0.0026608
-0.41 | 0.00022371 | 0.0008791 | 0.0028593
-0.4 | 0.00027537 | 0.0010164 | 0.0031449
-0.39 | 0.00034783 | 0.001203 | 0.0035956
-0.38 | 0.000447 | 0.0014719 | 0.0042169
-0.37 | 0.0005897 | 0.0018479 | 0.0051102
-0.36 | 0.0007861 | 0.0023666 | 0.006395
-0.35 | 0.0010534 | 0.0031106 | 0.008087
-0.34 | 0.0014218 | 0.0040951 | 0.010557
-0.33 | 0.0019391 | 0.0055023 | 0.013846
-0.32 | 0.0026337 | 0.007309 | 0.018615
-0.31 | 0.0035998 | 0.009895 | 0.02491
-0.3 | 0.0048985 | 0.013402 | 0.033923
-0.29 | 0.006697 | 0.0182 | 0.046142
-0.28 | 0.009135 | 0.024619 | 0.06312
-0.27 | 0.012514 | 0.033296 | 0.08619
-0.26 | 0.016945 | 0.045244 | 0.11789
-0.25 | 0.023135 | 0.061 | 0.16168
-0.24 | 0.031217 | 0.08215 | 0.21953
-0.23 | 0.042665 | 0.11085 | 0.30154
-0.22 | 0.05728 | 0.14901 | 0.40801
-0.21 | 0.0777 | 0.19919 | 0.5541
-0.2 | 0.10402 | 0.26842 | 0.7492
-0.19 | 0.14083 | 0.35652 | 1.019
-0.18 | 0.18941 | 0.47665 | 1.3609
-0.17 | 0.25188 | 0.6308 | 1.8247
-0.16 | 0.33689 | 0.8384 | 2.4278
-0.15 | 0.44858 | 1.105 | 3.201
-0.14 | 0.5981 | 1.4477 | 4.203
-0.13 | 0.7888 | 1.903 | 5.4395
-0.12 | 1.0386 | 2.468 | 6.994
-0.11 | 1.3705 | 3.2092 | 8.922
-0.1 | 1.7818 | 4.1218 | 11.213
-0.09 | 2.3344 | 5.2818 | 13.957
-0.08 | 3.0083 | 6.652 | 17.176
-0.07 | 3.8623 | 8.376 | 20.855
-0.06 | 4.894 | 10.37 | 25.084
-0.05 | 6.204 | 12.837 | 29.727
-0.04 | 7.744 | 15.617 | 35.022
-0.03 | 9.577 | 18.913 | 40.827
-0.02 | 11.769 | 22.646 | 47.095
-0.01 | 14.239 | 26.876 | 53.958
0 | 17.168 | 31.648 | 61.41
0.01 | 20.336 | 36.924 | 69.07
0.02 | 23.844 | 42.704 | 77.33
0.03 | 27.792 | 49.061 | 86.11
0.04 | 31.966 | 55.964 | 95.1
0.05 | 36.389 | 63.07 | 104.64
0.06 | 41.077 | 70.85 | 114.33
0.07 | 46.027 | 79.04 | 124.61
0.08 | 50.929 | 87.66 | 135.05
0.09 | 56.137 | 96.56 | 145.72
0.1 | 61.19 | 105.87 | 156.67
0.11 | 66.45 | 115.34 | 167.85
0.12 | 71.59 | 125.34 | 179.3
0.13 | 76.76 | 135.47 | 190.84
0.14 | 81.76 | 145.7 | 202.54
0.15 | 86.51 | 156.37 | 214.22
0.16 | 91.3 | 167.02 | 226.33
0.17 | 95.75 | 177.97 | 238.39
0.18 | 100.13 | 188.95 | 250.47
0.19 | 104.29 | 200.07 | 262.73
0.2 | 108.22 | 211.41 | 274.8
0.21 | 112.2 | 222.84 | 287.19
0.22 | 115.67 | 234.32 | 299.58
0.23 | 119.04 | 245.7 | 311.85
0.24 | 122.1 | 257.24 | 324.09
0.25 | 125.17 | 268.8 | 336.41
0.26 | 128.22 | 280.26 | 348.72
0.27 | 130.8 | 291.81 | 360.87
0.28 | 133.28 | 303.33 | 372.94
0.29 | 135.53 | 314.79 | 384.92
0.3 | 137.66 | 326.03 | 397
0.31 | 139.87 | 337.44 | 408.92
0.32 | 141.82 | 348.67 | 420.76
0.33 | 143.67 | 359.76 | 432.58
0.34 | 145.33 | 370.9 | 443.95
0.35 | 146.91 | 381.57 | 455.47
0.36 | 148.41 | 392.35 | 466.75
0.37 | 149.96 | 402.93 | 477.97
0.38 | 151.2 | 413.41 | 488.97
0.39 | 152.38 | 423.51 | 499.68
0.4 | 153.72 | 433.45 | 510.27
0.41 | 154.75 | 443.31 | 520.79
0.42 | 155.87 | 452.9 | 531.13
0.43 | 156.75 | 462.29 | 541.11
0.44 | 157.43 | 471.29 | 550.96
0.45 | 158.51 | 480.19 | 560.51
0.46 | 159.24 | 488.76 | 569.6
0.47 | 160.08 | 497.08 | 579
0.48 | 160.64 | 505.17 | 587.8
0.49 | 161.34 | 512.76 | 596.6
0.5 | 162.04 | 520.24 | 605.1

## Tranconductance (mS-mm)
VGS (V) | VDS = 0.100 V | VDS = 0.500 V | VDS = 0.900 V
-0.75 | -0.002366 | -0.00637 | -0.0157
-0.74 | -0.0020335 | -0.006345 | -0.0176
-0.73 | -0.0017365 | -0.00559 | -0.01855
-0.72 | -0.00166 | -0.00546 | -0.0181
-0.71 | -0.001543 | -0.00532 | -0.017
-0.7 | -0.0015215 | -0.005155 | -0.015145
-0.69 | -0.0012605 | -0.00527 | -0.016695
-0.68 | -0.0013435 | -0.00551 | -0.01543
-0.67 | -0.0012705 | -0.00566 | -0.01559
-0.66 | -0.0011995 | -0.00438 | -0.015275
-0.65 | -0.00128 | -0.004075 | -0.01275
-0.64 | -0.0011585 | -0.00461 | -0.013345
-0.63 | -0.0011335 | -0.00382 | -0.01217
-0.62 | -0.0010135 | -0.003255 | -0.012275
-0.61 | -0.001009 | -0.00412 | -0.013345
-0.6 | -0.0010015 | -0.003765 | -0.012215
-0.59 | -0.0009295 | -0.00366 | -0.011255
-0.58 | -0.0008495 | -0.00361 | -0.010985
-0.57 | -0.0008405 | -0.003535 | -0.01086
-0.56 | -0.000793 | -0.003255 | -0.01206
-0.55 | -0.0007035 | -0.002565 | -0.009255
-0.54 | -0.000692 | -0.002715 | -0.008695
-0.53 | -0.000631 | -0.002625 | -0.01078
-0.52 | -0.00054 | -0.002395 | -0.00771
-0.51 | -0.000514 | -0.002025 | -0.006375
-0.5 | -0.0003725 | -0.001885 | -0.00687
-0.49 | -0.000213 | -0.00187 | -0.006775
-0.48 | -5.8e-05 | -0.001415 | -0.00571
-0.47 | 0.0001405 | -0.000315 | -0.002945
-0.46 | 0.0003895 | 0.00043 | -0.00029
-0.45 | 0.000776 | 0.00146 | 0.00154
-0.44 | 0.001298 | 0.00265 | 0.004875
-0.43 | 0.0020535 | 0.005025 | 0.009395
-0.42 | 0.0030165 | 0.007755 | 0.015495
-0.41 | 0.004328 | 0.011095 | 0.024205
-0.4 | 0.006206 | 0.016195 | 0.036815
-0.39 | 0.0085815 | 0.022775 | 0.0536
-0.38 | 0.0120935 | 0.032245 | 0.07573
-0.37 | 0.016955 | 0.044735 | 0.108905
-0.36 | 0.023185 | 0.063135 | 0.14884
-0.35 | 0.031785 | 0.086425 | 0.2081
-0.34 | 0.044285 | 0.119585 | 0.28795
-0.33 | 0.060595 | 0.160695 | 0.4029
-0.32 | 0.083035 | 0.219635 | 0.5532
-0.31 | 0.11324 | 0.30465 | 0.7654
-0.3 | 0.15486 | 0.41525 | 1.0616
-0.29 | 0.211825 | 0.56085 | 1.45985
-0.28 | 0.29085 | 0.7548 | 2.0024
-0.27 | 0.3905 | 1.03125 | 2.7385
-0.26 | 0.53105 | 1.3852 | 3.7745
-0.25 | 0.7136 | 1.8453 | 5.082
-0.24 | 0.9765 | 2.4925 | 6.993
-0.23 | 1.30315 | 3.343 | 9.424
-0.22 | 1.75175 | 4.417 | 12.628
-0.21 | 2.337 | 5.9705 | 17.0595
-0.2 | 3.1565 | 7.8665 | 23.245
-0.19 | 4.2695 | 10.4115 | 30.585
-0.18 | 5.5525 | 13.714 | 40.285
-0.17 | 7.374 | 18.0875 | 53.345
-0.16 | 9.835 | 23.71 | 68.815
-0.15 | 13.0605 | 30.465 | 88.76
-0.14 | 17.011 | 39.9 | 111.925
-0.13 | 22.025 | 51.015 | 139.55
-0.12 | 29.085 | 65.31 | 174.125
-0.11 | 37.16 | 82.69 | 210.95
-0.1 | 48.195 | 103.63 | 251.75
-0.09 | 61.325 | 126.51 | 298.15
-0.08 | 76.395 | 154.71 | 344.9
-0.07 | 94.285 | 185.9 | 395.4
-0.06 | 117.085 | 223.05 | 443.6
-0.05 | 142.5 | 262.35 | 496.9
-0.04 | 168.65 | 303.8 | 555
-0.03 | 201.25 | 351.45 | 603.65
-0.02 | 233.1 | 398.15 | 656.55
-0.01 | 269.95 | 450.1 | 715.75
0 | 304.85 | 502.4 | 755.6
0.01 | 333.8 | 552.8 | 796
0.02 | 372.8 | 606.85 | 852
0.03 | 406.1 | 663 | 888.5
0.04 | 429.85 | 700.45 | 926.5
0.05 | 455.55 | 744.3 | 961.5
0.06 | 481.9 | 798.5 | 998.5
0.07 | 492.6 | 840.5 | 1036
0.08 | 505.5 | 876 | 1055.5
0.09 | 513.05 | 910.5 | 1081
0.1 | 515.65 | 939 | 1106.5
0.11 | 520 | 973.5 | 1131.5
0.12 | 515.5 | 1006.5 | 1149.5
0.13 | 508.5 | 1018 | 1162
0.14 | 487.5 | 1045 | 1169
0.15 | 477 | 1066 | 1189.5
0.16 | 462 | 1080 | 1208.5
0.17 | 441.5 | 1096.5 | 1207
0.18 | 427 | 1105 | 1217
0.19 | 404.5 | 1123 | 1216.5
0.2 | 395.5 | 1138.5 | 1223
0.21 | 372.5 | 1145.5 | 1239
0.22 | 342 | 1143 | 1233
0.23 | 321.5 | 1146 | 1225.5
0.24 | 306.5 | 1155 | 1228
0.25 | 306 | 1151 | 1231.5
0.26 | 281.5 | 1150.5 | 1223
0.27 | 253 | 1153.5 | 1211
0.28 | 236.5 | 1149 | 1202.5
0.29 | 219 | 1135 | 1203
0.3 | 217 | 1132.5 | 1200
0.31 | 208 | 1132 | 1188
0.32 | 190 | 1116 | 1183
0.33 | 175.5 | 1111.5 | 1159.5
0.34 | 162 | 1090.5 | 1144.5
0.35 | 154 | 1072.5 | 1140
0.36 | 152.5 | 1068 | 1125
0.37 | 139.5 | 1053 | 1111
0.38 | 121 | 1029 | 1085.5
0.39 | 126 | 1002 | 1065
0.4 | 118.5 | 990 | 1055.5
0.41 | 107.5 | 972.5 | 1043
0.42 | 100 | 949 | 1016
0.43 | 78 | 919.5 | 991.5
0.44 | 88 | 895 | 970
0.45 | 90.5 | 873.5 | 932
0.46 | 78.5 | 844.5 | 924.5
0.47 | 70 | 820.5 | 910
0.48 | 63 | 784 | 880
0.49 | 70 | 753.5 | 865
0.5 | 70 | 748 | 850