## IDS-VDS Characteristic (mA-mm)
VGS (V) | VDS = 0.100 V | VDS = 0.500 V | VDS = 0.900 V
-0.75 | 0.00039359 | 0.0016991 | 0.005861
-0.74 | 0.00037285 | 0.0016346 | 0.005692
-0.73 | 0.00035773 | 0.0015664 | 0.005487
-0.72 | 0.00034006 | 0.0015133 | 0.005301
-0.71 | 0.00032645 | 0.0014445 | 0.00517
-0.7 | 0.00031214 | 0.0013937 | 0.0049753
-0.69 | 0.00029555 | 0.0013508 | 0.0048438
-0.68 | 0.00028012 | 0.0012941 | 0.0046768
-0.67 | 0.00026869 | 0.0012497 | 0.0045047
-0.66 | 0.00025521 | 0.0011949 | 0.0043579
-0.65 | 0.000245 | 0.0011517 | 0.0042343
-0.64 | 0.00023366 | 0.0011043 | 0.0040748
-0.63 | 0.00022271 | 0.0010613 | 0.003942
-0.62 | 0.00021078 | 0.0010259 | 0.0038472
-0.61 | 0.00020419 | 0.000983 | 0.003693
-0.6 | 0.00019274 | 0.0009425 | 0.0035666
-0.59 | 0.00018267 | 0.0009125 | 0.0034548
-0.58 | 0.00017456 | 0.0008802 | 0.0033143
-0.57 | 0.00016522 | 0.0008436 | 0.0032296
-0.56 | 0.00015695 | 0.0008068 | 0.0030958
-0.55 | 0.00014998 | 0.0007732 | 0.0030097
-0.54 | 0.0001426 | 0.0007463 | 0.0029191
-0.53 | 0.00013658 | 0.0007238 | 0.0028057
-0.52 | 0.00013024 | 0.0006932 | 0.0027343
-0.51 | 0.00012502 | 0.0006724 | 0.0026307
-0.5 | 0.00012031 | 0.0006461 | 0.0025468
-0.49 | 0.00011552 | 0.0006255 | 0.0024938
-0.48 | 0.00011217 | 0.0006061 | 0.0024227
-0.47 | 0.00010927 | 0.0005941 | 0.0023801
-0.46 | 0.00010887 | 0.0005843 | 0.0023317
-0.45 | 0.00011005 | 0.0005828 | 0.0023165
-0.44 | 0.0001124 | 0.0005868 | 0.0023252
-0.43 | 0.00011835 | 0.0006043 | 0.0023718
-0.42 | 0.0001281 | 0.0006272 | 0.0024395
-0.41 | 0.00014485 | 0.0006717 | 0.0025996
-0.4 | 0.00016834 | 0.0007415 | 0.0028286
-0.39 | 0.00020307 | 0.0008472 | 0.0031866
-0.38 | 0.00025215 | 0.0010054 | 0.0037255
-0.37 | 0.00032177 | 0.001223 | 0.0045041
-0.36 | 0.00042015 | 0.0015356 | 0.0055879
-0.35 | 0.00055792 | 0.0019726 | 0.007237
-0.34 | 0.0007899 | 0.0025892 | 0.009487
-0.33 | 0.0010609 | 0.0034444 | 0.012674
-0.32 | 0.0014382 | 0.0046245 | 0.016958
-0.31 | 0.0019558 | 0.006437 | 0.023268
-0.3 | 0.0026813 | 0.008728 | 0.03193
-0.29 | 0.0036747 | 0.011872 | 0.043923
-0.28 | 0.0050222 | 0.016259 | 0.06084
-0.27 | 0.007139 | 0.022431 | 0.08408
-0.26 | 0.009774 | 0.030682 | 0.11565
-0.25 | 0.013317 | 0.041876 | 0.15724
-0.24 | 0.018179 | 0.05806 | 0.21697
-0.23 | 0.024831 | 0.07912 | 0.29799
-0.22 | 0.033791 | 0.10771 | 0.40619
-0.21 | 0.046119 | 0.14667 | 0.5535
-0.2 | 0.06359 | 0.19852 | 0.752
-0.19 | 0.08673 | 0.2697 | 1.009
-0.18 | 0.11687 | 0.36575 | 1.3615
-0.17 | 0.15845 | 0.49132 | 1.81
-0.16 | 0.21366 | 0.661 | 2.4136
-0.15 | 0.28796 | 0.885 | 3.1785
-0.14 | 0.38802 | 1.1818 | 4.1674
-0.13 | 0.51852 | 1.5601 | 5.4119
-0.12 | 0.6914 | 2.0599 | 6.962
-0.11 | 0.9188 | 2.6968 | 8.879
-0.1 | 1.218 | 3.5187 | 11.105
-0.09 | 1.6102 | 4.5702 | 13.891
-0.08 | 2.1109 | 5.842 | 17.076
-0.07 | 2.7427 | 7.462 | 20.712
-0.06 | 3.551 | 9.399 | 24.852
-0.05 | 4.5582 | 11.772 | 29.614
-0.04 | 5.77 | 14.522 | 34.837
-0.03 | 7.269 | 17.805 | 40.585
-0.02 | 9.038 | 21.57 | 46.944
-0.01 | 11.153 | 25.908 | 53.617
0 | 13.621 | 30.763 | 61.09
0.01 | 16.436 | 36.146 | 68.91
0.02 | 19.564 | 41.993 | 77.12
0.03 | 23.125 | 48.512 | 85.91
0.04 | 26.926 | 55.426 | 94.96
0.05 | 31.114 | 62.64 | 104.3
0.06 | 35.534 | 70.57 | 114.16
0.07 | 40.227 | 78.76 | 124.5
0.08 | 45.122 | 87.47 | 134.9
0.09 | 50.082 | 96.39 | 145.62
0.1 | 55.217 | 105.69 | 156.53
0.11 | 60.16 | 115.25 | 167.77
0.12 | 65.42 | 125.16 | 179.28
0.13 | 70.63 | 135.21 | 190.92
0.14 | 75.68 | 145.62 | 202.44
0.15 | 80.69 | 156.17 | 214.38
0.16 | 85.61 | 166.85 | 226.5
0.17 | 90.24 | 177.87 | 238.53
0.18 | 94.76 | 188.86 | 250.73
0.19 | 99.08 | 199.95 | 262.73
0.2 | 103.26 | 211.45 | 275.08
0.21 | 107.35 | 222.72 | 287.51
0.22 | 111.08 | 234.22 | 299.83
0.23 | 114.59 | 245.72 | 312.16
0.24 | 117.99 | 257.17 | 324.35
0.25 | 121.29 | 268.82 | 336.8
0.26 | 124.23 | 280.37 | 349.03
0.27 | 127.04 | 291.91 | 361.29
0.28 | 129.7 | 303.38 | 373.28
0.29 | 132.12 | 314.85 | 385.4
0.3 | 134.65 | 326.19 | 397.64
0.31 | 136.67 | 337.65 | 409.6
0.32 | 138.72 | 348.84 | 421.4
0.33 | 140.71 | 359.94 | 433.05
0.34 | 142.58 | 371.1 | 444.71
0.35 | 144.28 | 381.75 | 456.17
0.36 | 145.83 | 392.59 | 467.46
0.37 | 147.34 | 403.29 | 478.78
0.38 | 148.78 | 413.61 | 489.67
0.39 | 150.29 | 423.96 | 500.55
0.4 | 151.36 | 433.8 | 511.25
0.41 | 152.5 | 443.72 | 521.67
0.42 | 153.65 | 453.4 | 532.03
0.43 | 154.52 | 462.73 | 542.1
0.44 | 155.76 | 471.74 | 552
0.45 | 156.53 | 480.6 | 561.66
0.46 | 157.32 | 489.34 | 571.2
0.47 | 158.27 | 497.56 | 580.2
0.48 | 159.05 | 505.64 | 589.4
0.49 | 159.83 | 513.29 | 597.8
0.5 | 160.55 | 520.75 | 606.5

## Tranconductance (mS-mm)
VGS (V) | VDS = 0.100 V | VDS = 0.500 V | VDS = 0.900 V
-0.75 | -0.002074 | -0.00645 | -0.0169
-0.74 | -0.001793 | -0.006635 | -0.0187
-0.73 | -0.0016395 | -0.006065 | -0.01955
-0.72 | -0.001564 | -0.006095 | -0.01585
-0.71 | -0.001396 | -0.00598 | -0.016285
-0.7 | -0.001545 | -0.004685 | -0.01631
-0.69 | -0.001601 | -0.00498 | -0.014925
-0.68 | -0.001343 | -0.005055 | -0.016955
-0.67 | -0.0012455 | -0.00496 | -0.015945
-0.66 | -0.0011845 | -0.0049 | -0.01352
-0.65 | -0.0010775 | -0.00453 | -0.014155
-0.64 | -0.0011145 | -0.00452 | -0.014615
-0.63 | -0.001144 | -0.00392 | -0.01138
-0.62 | -0.000926 | -0.003915 | -0.01245
-0.61 | -0.000902 | -0.00417 | -0.01403
-0.6 | -0.001076 | -0.003525 | -0.01191
-0.59 | -0.000909 | -0.003115 | -0.012615
-0.58 | -0.0008725 | -0.003445 | -0.01126
-0.57 | -0.0008805 | -0.00367 | -0.010925
-0.56 | -0.000762 | -0.00352 | -0.010995
-0.55 | -0.0007175 | -0.003025 | -0.008835
-0.54 | -0.00067 | -0.00247 | -0.0102
-0.53 | -0.000618 | -0.002655 | -0.00924
-0.52 | -0.000578 | -0.00257 | -0.00875
-0.51 | -0.0004965 | -0.002355 | -0.009375
-0.5 | -0.000475 | -0.002345 | -0.006845
-0.49 | -0.000407 | -0.002 | -0.006205
-0.48 | -0.0003125 | -0.00157 | -0.005685
-0.47 | -0.000165 | -0.00109 | -0.00455
-0.46 | 3.9e-05 | -0.000565 | -0.00318
-0.45 | 0.0001765 | 0.000125 | -0.000325
-0.44 | 0.000415 | 0.001075 | 0.002765
-0.43 | 0.000785 | 0.00202 | 0.005715
-0.42 | 0.001325 | 0.00337 | 0.01139
-0.41 | 0.002012 | 0.005715 | 0.019455
-0.4 | 0.002911 | 0.008775 | 0.02935
-0.39 | 0.0041905 | 0.013195 | 0.044845
-0.38 | 0.005935 | 0.01879 | 0.065875
-0.37 | 0.0084 | 0.02651 | 0.09312
-0.36 | 0.0118075 | 0.03748 | 0.136645
-0.35 | 0.0184875 | 0.05268 | 0.194955
-0.34 | 0.025149 | 0.07359 | 0.27185
-0.33 | 0.032415 | 0.101765 | 0.37355
-0.32 | 0.044745 | 0.14963 | 0.5297
-0.31 | 0.062155 | 0.205175 | 0.7486
-0.3 | 0.085945 | 0.27175 | 1.03275
-0.29 | 0.117045 | 0.37655 | 1.4455
-0.28 | 0.173215 | 0.52795 | 2.00785
-0.27 | 0.23759 | 0.72115 | 2.7405
-0.26 | 0.3089 | 0.97225 | 3.658
-0.25 | 0.42025 | 1.3689 | 5.066
-0.24 | 0.5757 | 1.8622 | 7.0375
-0.23 | 0.7806 | 2.4825 | 9.461
-0.22 | 1.0644 | 3.3775 | 12.7755
-0.21 | 1.48995 | 4.5405 | 17.2905
-0.2 | 2.03055 | 6.1515 | 22.775
-0.19 | 2.664 | 8.3615 | 30.475
-0.18 | 3.586 | 11.081 | 40.05
-0.17 | 4.8395 | 14.7625 | 52.605
-0.16 | 6.4755 | 19.684 | 68.425
-0.15 | 8.718 | 26.04 | 87.69
-0.14 | 11.528 | 33.755 | 111.67
-0.13 | 15.169 | 43.905 | 139.73
-0.12 | 20.014 | 56.835 | 173.355
-0.11 | 26.33 | 72.94 | 207.15
-0.1 | 34.57 | 93.67 | 250.6
-0.09 | 44.645 | 116.165 | 298.55
-0.08 | 56.625 | 144.59 | 341.05
-0.07 | 72.005 | 177.85 | 388.8
-0.06 | 90.775 | 215.5 | 445.1
-0.05 | 110.95 | 256.15 | 499.25
-0.04 | 135.54 | 301.65 | 548.55
-0.03 | 163.4 | 352.4 | 605.35
-0.02 | 194.2 | 405.15 | 651.6
-0.01 | 229.15 | 459.65 | 707.3
0 | 264.15 | 511.9 | 764.65
0.01 | 297.15 | 561.5 | 801.5
0.02 | 334.45 | 618.3 | 850
0.03 | 368.1 | 671.65 | 892
0.04 | 399.45 | 706.4 | 919.5
0.05 | 430.4 | 757.2 | 960
0.06 | 455.65 | 806 | 1010
0.07 | 479.4 | 845 | 1037
0.08 | 492.75 | 881.5 | 1056
0.09 | 504.75 | 911 | 1081.5
0.1 | 503.9 | 943 | 1107.5
0.11 | 510.15 | 973.5 | 1137.5
0.12 | 523.5 | 998 | 1157.5
0.13 | 513 | 1023 | 1158
0.14 | 503 | 1048 | 1173
0.15 | 496.5 | 1061.5 | 1203
0.16 | 477.5 | 1085 | 1207.5
0.17 | 457.5 | 1100.5 | 1211.5
0.18 | 442 | 1104 | 1210
0.19 | 425 | 1129.5 | 1217.5
0.2 | 413.5 | 1138.5 | 1239
0.21 | 391 | 1138.5 | 1237.5
0.22 | 362 | 1150 | 1232.5
0.23 | 345.5 | 1147.5 | 1226
0.24 | 335 | 1155 | 1232
0.25 | 312 | 1160 | 1234
0.26 | 287.5 | 1154.5 | 1224.5
0.27 | 273.5 | 1150.5 | 1212.5
0.28 | 254 | 1147 | 1205.5
0.29 | 247.5 | 1140.5 | 1218
0.3 | 227.5 | 1140 | 1210
0.31 | 203.5 | 1132.5 | 1188
0.32 | 202 | 1114.5 | 1172.5
0.33 | 193 | 1113 | 1165.5
0.34 | 178.5 | 1090.5 | 1156
0.35 | 162.5 | 1074.5 | 1137.5
0.36 | 153 | 1077 | 1130.5
0.37 | 147.5 | 1051 | 1110.5
0.38 | 147.5 | 1033.5 | 1088.5
0.39 | 129 | 1009.5 | 1079
0.4 | 110.5 | 988 | 1056
0.41 | 114.5 | 980 | 1039
0.42 | 101 | 950.5 | 1021.5
0.43 | 105.5 | 917 | 998.5
0.44 | 100.5 | 893.5 | 978
0.45 | 78 | 880 | 960
0.46 | 87 | 848 | 927
0.47 | 86.5 | 815 | 910
0.48 | 78 | 786.5 | 880
0.49 | 75 | 755.5 | 855
0.5 | 72 | 746 | 870