## IDS-VDS Characteristic (mA-mm)
VGS (V) | VDS = 0.100 V | VDS = 0.500 V | VDS = 0.900 V
-0.75 | 0.00047759 | 0.0023189 | 0.008371
-0.74 | 0.00045697 | 0.002214 | 0.008075
-0.73 | 0.0004344 | 0.002128 | 0.007865
-0.72 | 0.00041268 | 0.0020459 | 0.007582
-0.71 | 0.00039369 | 0.0019695 | 0.007371
-0.7 | 0.00037399 | 0.001886 | 0.007106
-0.69 | 0.00035633 | 0.0018192 | 0.006909
-0.68 | 0.00033849 | 0.0017292 | 0.006652
-0.67 | 0.00032078 | 0.0016597 | 0.006431
-0.66 | 0.00030718 | 0.0015864 | 0.006227
-0.65 | 0.00029198 | 0.001531 | 0.005987
-0.64 | 0.00027629 | 0.0014627 | 0.005825
-0.63 | 0.00026237 | 0.0014195 | 0.00562
-0.62 | 0.00025533 | 0.0013486 | 0.005434
-0.61 | 0.00023929 | 0.0012927 | 0.005219
-0.6 | 0.00022766 | 0.0012356 | 0.00502
-0.59 | 0.00021744 | 0.0011941 | 0.0048566
-0.58 | 0.00020584 | 0.0011419 | 0.0046862
-0.57 | 0.0001948 | 0.0010918 | 0.0045153
-0.56 | 0.00018519 | 0.0010555 | 0.0043653
-0.55 | 0.00017632 | 0.0010018 | 0.004191
-0.54 | 0.00016619 | 0.0009645 | 0.0040856
-0.53 | 0.00015917 | 0.0009226 | 0.0039096
-0.52 | 0.00015046 | 0.0008869 | 0.0038013
-0.51 | 0.00014433 | 0.0008543 | 0.0036551
-0.5 | 0.00013713 | 0.0008253 | 0.0035383
-0.49 | 0.0001321 | 0.0007917 | 0.0034255
-0.48 | 0.00012692 | 0.0007647 | 0.0033175
-0.47 | 0.00012284 | 0.0007368 | 0.0032258
-0.46 | 0.00011941 | 0.0007211 | 0.0031279
-0.45 | 0.00011881 | 0.00071 | 0.0030689
-0.44 | 0.00011915 | 0.0007016 | 0.0030355
-0.43 | 0.0001231 | 0.0007048 | 0.0030345
-0.42 | 0.00013055 | 0.0007169 | 0.003049
-0.41 | 0.00014355 | 0.0007545 | 0.0031478
-0.4 | 0.00016374 | 0.0008018 | 0.003296
-0.39 | 0.00019339 | 0.0008849 | 0.0035559
-0.38 | 0.00023511 | 0.0010123 | 0.0039544
-0.37 | 0.000296 | 0.0011934 | 0.0045561
-0.36 | 0.00038132 | 0.0014453 | 0.005444
-0.35 | 0.00050138 | 0.0018283 | 0.006809
-0.34 | 0.0007067 | 0.0023545 | 0.008645
-0.33 | 0.0009492 | 0.0030904 | 0.01124
-0.32 | 0.0012813 | 0.0041153 | 0.014993
-0.31 | 0.0017468 | 0.0055487 | 0.020229
-0.3 | 0.002393 | 0.007742 | 0.027524
-0.29 | 0.0032889 | 0.010556 | 0.037929
-0.28 | 0.0045116 | 0.014356 | 0.052069
-0.27 | 0.006449 | 0.019741 | 0.07218
-0.26 | 0.008811 | 0.027043 | 0.09949
-0.25 | 0.012053 | 0.036937 | 0.13685
-0.24 | 0.01649 | 0.050961 | 0.18801
-0.23 | 0.022637 | 0.07083 | 0.25992
-0.22 | 0.03099 | 0.09676 | 0.35234
-0.21 | 0.0421 | 0.13105 | 0.48275
-0.2 | 0.05798 | 0.17875 | 0.6604
-0.19 | 0.07912 | 0.2427 | 0.8913
-0.18 | 0.1077 | 0.32962 | 1.2075
-0.17 | 0.14581 | 0.44511 | 1.6337
-0.16 | 0.19724 | 0.5983 | 2.1607
-0.15 | 0.2653 | 0.8057 | 2.8633
-0.14 | 0.35951 | 1.0727 | 3.7826
-0.13 | 0.48218 | 1.4302 | 4.9109
-0.12 | 0.6463 | 1.8926 | 6.361
-0.11 | 0.8616 | 2.4861 | 8.146
-0.1 | 1.1465 | 3.2619 | 10.346
-0.09 | 1.5195 | 4.2459 | 12.921
-0.08 | 1.9996 | 5.4721 | 15.957
-0.07 | 2.612 | 6.992 | 19.492
-0.06 | 3.3837 | 8.859 | 23.544
-0.05 | 4.3604 | 11.085 | 28.086
-0.04 | 5.5367 | 13.839 | 33.202
-0.03 | 6.954 | 16.93 | 38.758
-0.02 | 8.696 | 20.675 | 45.006
-0.01 | 10.754 | 24.876 | 51.642
0 | 13.179 | 29.603 | 59.04
0.01 | 15.949 | 34.922 | 66.64
0.02 | 19.03 | 40.687 | 74.72
0.03 | 22.532 | 47.07 | 83.32
0.04 | 26.371 | 53.849 | 92.34
0.05 | 30.424 | 61.18 | 101.72
0.06 | 34.871 | 68.78 | 111.5
0.07 | 39.562 | 77.08 | 121.62
0.08 | 44.388 | 85.59 | 131.82
0.09 | 49.391 | 94.41 | 142.54
0.1 | 54.435 | 103.8 | 153.4
0.11 | 59.45 | 113.09 | 164.61
0.12 | 64.64 | 123.11 | 176.11
0.13 | 69.81 | 133.16 | 187.46
0.14 | 74.91 | 143.39 | 199.23
0.15 | 79.91 | 153.83 | 211.08
0.16 | 84.8 | 164.6 | 222.99
0.17 | 89.43 | 175.55 | 235.08
0.18 | 93.94 | 186.49 | 247.16
0.19 | 98.25 | 197.71 | 259.34
0.2 | 102.52 | 208.82 | 271.65
0.21 | 106.63 | 220.21 | 284.13
0.22 | 110.33 | 231.73 | 296.22
0.23 | 113.89 | 243.21 | 308.63
0.24 | 117.2 | 254.8 | 320.94
0.25 | 120.33 | 266.27 | 333.38
0.26 | 123.61 | 277.9 | 345.76
0.27 | 126.41 | 289.33 | 357.68
0.28 | 129.05 | 300.83 | 369.94
0.29 | 131.51 | 312.36 | 382.15
0.3 | 133.72 | 323.71 | 394.2
0.31 | 136.15 | 335.13 | 406.18
0.32 | 138.21 | 346.34 | 417.94
0.33 | 140.19 | 357.53 | 429.74
0.34 | 141.96 | 368.45 | 441.49
0.35 | 143.69 | 379.42 | 452.91
0.36 | 145.31 | 390.21 | 464.18
0.37 | 146.92 | 400.84 | 475.58
0.38 | 148.35 | 411.37 | 486.58
0.39 | 149.5 | 421.41 | 497.51
0.4 | 150.96 | 431.61 | 508.28
0.41 | 152.1 | 441.45 | 518.64
0.42 | 153.21 | 451.14 | 529.12
0.43 | 154.28 | 460.58 | 539.27
0.44 | 155.02 | 469.65 | 549.17
0.45 | 156.27 | 478.66 | 559
0.46 | 157.01 | 487.38 | 568.5
0.47 | 157.99 | 495.71 | 577.6
0.48 | 158.72 | 503.77 | 586.6
0.49 | 159.47 | 511.66 | 595.6
0.5 | 160.34 | 519.18 | 603.9

## Tranconductance (mS-mm)
VGS (V) | VDS = 0.100 V | VDS = 0.500 V | VDS = 0.900 V
-0.75 | -0.002062 | -0.01049 | -0.0296
-0.74 | -0.0021595 | -0.009545 | -0.0253
-0.73 | -0.0022145 | -0.008405 | -0.02465
-0.72 | -0.0020355 | -0.007925 | -0.0247
-0.71 | -0.0019345 | -0.007995 | -0.0238
-0.7 | -0.001868 | -0.007515 | -0.0231
-0.69 | -0.001775 | -0.00784 | -0.0227
-0.68 | -0.0017775 | -0.007975 | -0.0239
-0.67 | -0.0015655 | -0.00714 | -0.02125
-0.66 | -0.00144 | -0.006435 | -0.0222
-0.65 | -0.0015445 | -0.006185 | -0.0201
-0.64 | -0.0014805 | -0.005575 | -0.01835
-0.63 | -0.001048 | -0.005705 | -0.01955
-0.62 | -0.001154 | -0.00634 | -0.02005
-0.61 | -0.0013835 | -0.00565 | -0.0207
-0.6 | -0.0010925 | -0.00493 | -0.01812
-0.59 | -0.001091 | -0.004685 | -0.01669
-0.58 | -0.001132 | -0.005115 | -0.017065
-0.57 | -0.0010325 | -0.00432 | -0.016045
-0.56 | -0.000924 | -0.0045 | -0.016215
-0.55 | -0.00095 | -0.00455 | -0.013985
-0.54 | -0.0008575 | -0.00396 | -0.01407
-0.53 | -0.0007865 | -0.00388 | -0.014215
-0.52 | -0.000742 | -0.003415 | -0.012725
-0.51 | -0.0006665 | -0.00308 | -0.01315
-0.5 | -0.0006115 | -0.00313 | -0.01148
-0.49 | -0.0005105 | -0.00303 | -0.01104
-0.48 | -0.000463 | -0.002745 | -0.009985
-0.47 | -0.0003755 | -0.00218 | -0.00948
-0.46 | -0.0002015 | -0.00134 | -0.007845
-0.45 | -1.3e-05 | -0.000975 | -0.00462
-0.44 | 0.0002145 | -0.00026 | -0.00172
-0.43 | 0.00057 | 0.000765 | 0.000675
-0.42 | 0.0010225 | 0.002485 | 0.005665
-0.41 | 0.0016595 | 0.004245 | 0.01235
-0.4 | 0.002492 | 0.00652 | 0.020405
-0.39 | 0.0035685 | 0.010525 | 0.03292
-0.38 | 0.0051305 | 0.015425 | 0.05001
-0.37 | 0.0073105 | 0.02165 | 0.07448
-0.36 | 0.010269 | 0.031745 | 0.112645
-0.35 | 0.016269 | 0.04546 | 0.16005
-0.34 | 0.022391 | 0.063105 | 0.22155
-0.33 | 0.02873 | 0.08804 | 0.3174
-0.32 | 0.03988 | 0.122915 | 0.44945
-0.31 | 0.055585 | 0.181335 | 0.62655
-0.3 | 0.077105 | 0.250365 | 0.885
-0.29 | 0.10593 | 0.3307 | 1.22725
-0.28 | 0.158005 | 0.45925 | 1.71255
-0.27 | 0.21497 | 0.63435 | 2.37105
-0.26 | 0.2802 | 0.8598 | 3.2335
-0.25 | 0.38395 | 1.1959 | 4.426
-0.24 | 0.5292 | 1.69465 | 6.1535
-0.23 | 0.725 | 2.28995 | 8.2165
-0.22 | 0.97315 | 3.011 | 11.1415
-0.21 | 1.3495 | 4.0995 | 15.403
-0.2 | 1.851 | 5.5825 | 20.4275
-0.19 | 2.486 | 7.5435 | 27.355
-0.18 | 3.3345 | 10.1205 | 37.12
-0.17 | 4.477 | 13.434 | 47.66
-0.16 | 5.9745 | 18.0295 | 61.48
-0.15 | 8.1135 | 23.72 | 81.095
-0.14 | 10.844 | 31.225 | 102.38
-0.13 | 14.3395 | 40.995 | 128.92
-0.12 | 18.971 | 52.795 | 161.755
-0.11 | 25.01 | 68.465 | 199.25
-0.1 | 32.895 | 87.99 | 238.75
-0.09 | 42.655 | 110.51 | 280.55
-0.08 | 54.625 | 137.305 | 328.55
-0.07 | 69.205 | 169.345 | 379.35
-0.06 | 87.42 | 204.65 | 429.7
-0.05 | 107.65 | 249 | 482.9
-0.04 | 129.68 | 292.25 | 533.6
-0.03 | 157.965 | 341.8 | 590.2
-0.02 | 190 | 397.3 | 644.2
-0.01 | 224.15 | 446.4 | 701.7
0 | 259.75 | 502.3 | 749.9
0.01 | 292.55 | 554.2 | 784
0.02 | 329.15 | 607.4 | 834
0.03 | 367.05 | 658.1 | 881
0.04 | 394.6 | 705.5 | 920
0.05 | 425 | 746.55 | 958
0.06 | 456.9 | 795 | 995
0.07 | 475.85 | 840.5 | 1016
0.08 | 491.45 | 866.5 | 1046
0.09 | 502.35 | 910.5 | 1079
0.1 | 502.95 | 934 | 1103.5
0.11 | 510.25 | 965.5 | 1135.5
0.12 | 518 | 1003.5 | 1142.5
0.13 | 513.5 | 1014 | 1156
0.14 | 505 | 1033.5 | 1181
0.15 | 494.5 | 1060.5 | 1188
0.16 | 476 | 1086 | 1200
0.17 | 457 | 1094.5 | 1208.5
0.18 | 441 | 1108 | 1213
0.19 | 429 | 1116.5 | 1224.5
0.2 | 419 | 1125 | 1239.5
0.21 | 390.5 | 1145.5 | 1228.5
0.22 | 363 | 1150 | 1225
0.23 | 343.5 | 1153.5 | 1236
0.24 | 322 | 1153 | 1237.5
0.25 | 320.5 | 1155 | 1241
0.26 | 304 | 1153 | 1215
0.27 | 272 | 1146.5 | 1209
0.28 | 255 | 1151.5 | 1223.5
0.29 | 233.5 | 1144 | 1213
0.3 | 232 | 1138.5 | 1201.5
0.31 | 224.5 | 1131.5 | 1187
0.32 | 202 | 1120 | 1178
0.33 | 187.5 | 1105.5 | 1177.5
0.34 | 175 | 1094.5 | 1158.5
0.35 | 167.5 | 1088 | 1134.5
0.36 | 161.5 | 1071 | 1133.5
0.37 | 152 | 1058 | 1120
0.38 | 129 | 1028.5 | 1096.5
0.39 | 130.5 | 1012 | 1085
0.4 | 130 | 1002 | 1056.5
0.41 | 112.5 | 976.5 | 1042
0.42 | 109 | 956.5 | 1031.5
0.43 | 90.5 | 925.5 | 1002.5
0.44 | 99.5 | 904 | 986.5
0.45 | 99.5 | 886.5 | 966.5
0.46 | 86 | 852.5 | 930
0.47 | 85.5 | 819.5 | 905
0.48 | 74 | 797.5 | 900
0.49 | 81 | 770.5 | 865
0.5 | 87 | 752 | 830