## IDS-VDS Characteristic (mA-mm)
VGS (V) | VDS = 0.100 V | VDS = 0.500 V | VDS = 0.900 V
-0.75 | 0.0003986 | 0.0017484 | 0.006045
-0.74 | 0.0003822 | 0.0016969 | 0.005817
-0.73 | 0.00036185 | 0.0016287 | 0.005622
-0.72 | 0.00034607 | 0.0015712 | 0.005451
-0.71 | 0.00032972 | 0.0015072 | 0.005276
-0.7 | 0.00031472 | 0.0014528 | 0.005114
-0.69 | 0.00029921 | 0.0013954 | 0.0049527
-0.68 | 0.00028532 | 0.0013384 | 0.0047891
-0.67 | 0.00027324 | 0.0012859 | 0.004639
-0.66 | 0.00026248 | 0.0012311 | 0.0045041
-0.65 | 0.00025159 | 0.0011848 | 0.0043355
-0.64 | 0.0002372 | 0.0011381 | 0.0042131
-0.63 | 0.00022829 | 0.0010956 | 0.004049
-0.62 | 0.00021708 | 0.0010548 | 0.0039058
-0.61 | 0.00020809 | 0.0010062 | 0.003789
-0.6 | 0.00019679 | 0.0009697 | 0.0036658
-0.59 | 0.00018814 | 0.0009336 | 0.0035574
-0.58 | 0.00017802 | 0.000901 | 0.0034387
-0.57 | 0.00016891 | 0.0008646 | 0.0033157
-0.56 | 0.00016185 | 0.0008326 | 0.0032094
-0.55 | 0.00015332 | 0.0008082 | 0.0031001
-0.54 | 0.00014653 | 0.0007733 | 0.0029857
-0.53 | 0.0001396 | 0.0007456 | 0.0028975
-0.52 | 0.00013373 | 0.0007178 | 0.0028095
-0.51 | 0.00012632 | 0.0006936 | 0.0027264
-0.5 | 0.00012124 | 0.0006695 | 0.0026377
-0.49 | 0.00011866 | 0.0006493 | 0.0025642
-0.48 | 0.00011444 | 0.0006304 | 0.0024917
-0.47 | 0.0001115 | 0.0006117 | 0.0024217
-0.46 | 0.00011013 | 0.0006034 | 0.0024133
-0.45 | 0.00011115 | 0.0005972 | 0.0023781
-0.44 | 0.00011397 | 0.000602 | 0.0023718
-0.43 | 0.00012062 | 0.000614 | 0.0024079
-0.42 | 0.00013045 | 0.00064 | 0.0024986
-0.41 | 0.00014703 | 0.0006898 | 0.002653
-0.4 | 0.00017084 | 0.0007624 | 0.0028982
-0.39 | 0.00020693 | 0.0008713 | 0.00325
-0.38 | 0.00025809 | 0.0010301 | 0.0038002
-0.37 | 0.00032945 | 0.001256 | 0.0045642
-0.36 | 0.00042965 | 0.0015768 | 0.00569
-0.35 | 0.0005782 | 0.0020213 | 0.007371
-0.34 | 0.0007757 | 0.0026498 | 0.009567
-0.33 | 0.0010478 | 0.0035108 | 0.01282
-0.32 | 0.0014258 | 0.0047344 | 0.017228
-0.31 | 0.001949 | 0.006576 | 0.023539
-0.3 | 0.0026699 | 0.008962 | 0.03235
-0.29 | 0.0036697 | 0.012199 | 0.044525
-0.28 | 0.0050218 | 0.01665 | 0.06172
-0.27 | 0.007245 | 0.02281 | 0.08476
-0.26 | 0.009896 | 0.031251 | 0.11691
-0.25 | 0.013552 | 0.042782 | 0.16055
-0.24 | 0.018411 | 0.05927 | 0.22033
-0.23 | 0.025302 | 0.08076 | 0.30064
-0.22 | 0.034455 | 0.11034 | 0.41037
-0.21 | 0.047034 | 0.14963 | 0.55472
-0.2 | 0.06504 | 0.20287 | 0.7562
-0.19 | 0.08837 | 0.27525 | 1.017
-0.18 | 0.11977 | 0.37255 | 1.3743
-0.17 | 0.16222 | 0.50137 | 1.839
-0.16 | 0.21747 | 0.6735 | 2.4325
-0.15 | 0.29355 | 0.8982 | 3.2102
-0.14 | 0.39473 | 1.1969 | 4.2032
-0.13 | 0.5274 | 1.58 | 5.4565
-0.12 | 0.7021 | 2.0918 | 7.014
-0.11 | 0.9332 | 2.7348 | 8.929
-0.1 | 1.239 | 3.5761 | 11.201
-0.09 | 1.6321 | 4.616 | 13.983
-0.08 | 2.1401 | 5.94 | 17.16
-0.07 | 2.7804 | 7.546 | 20.853
-0.06 | 3.5952 | 9.53 | 24.992
-0.05 | 4.5991 | 11.887 | 29.759
-0.04 | 5.796 | 14.712 | 35.046
-0.03 | 7.298 | 17.964 | 40.723
-0.02 | 9.087 | 21.78 | 47.043
-0.01 | 11.232 | 26.138 | 53.922
0 | 13.693 | 30.993 | 61.31
0.01 | 16.498 | 36.41 | 69.11
0.02 | 19.64 | 42.244 | 77.32
0.03 | 23.201 | 48.795 | 86.02
0.04 | 26.993 | 55.57 | 95.17
0.05 | 31.19 | 62.96 | 104.6
0.06 | 35.625 | 70.67 | 114.44
0.07 | 40.319 | 79.01 | 124.77
0.08 | 45.193 | 87.66 | 134.96
0.09 | 50.188 | 96.57 | 145.78
0.1 | 55.284 | 105.89 | 156.75
0.11 | 60.2 | 115.26 | 167.91
0.12 | 65.49 | 125.3 | 179.46
0.13 | 70.67 | 135.39 | 190.85
0.14 | 75.66 | 145.7 | 202.64
0.15 | 80.63 | 156.26 | 214.46
0.16 | 85.51 | 166.94 | 226.55
0.17 | 90.13 | 177.85 | 238.43
0.18 | 94.69 | 188.89 | 250.58
0.19 | 99 | 200 | 262.75
0.2 | 103.17 | 211.18 | 275.01
0.21 | 107.09 | 222.67 | 287.47
0.22 | 110.85 | 234.08 | 299.58
0.23 | 114.41 | 245.53 | 311.97
0.24 | 117.79 | 257.12 | 324.34
0.25 | 121.14 | 268.53 | 336.63
0.26 | 124.03 | 280.06 | 348.99
0.27 | 126.83 | 291.61 | 361.03
0.28 | 129.46 | 303 | 373.22
0.29 | 131.84 | 314.48 | 385.27
0.3 | 134.41 | 325.91 | 397.38
0.31 | 136.55 | 337.23 | 409.14
0.32 | 138.52 | 348.4 | 420.98
0.33 | 140.51 | 359.55 | 432.69
0.34 | 142.3 | 370.42 | 444.26
0.35 | 144.06 | 381.33 | 455.66
0.36 | 145.65 | 392 | 466.75
0.37 | 147.09 | 402.74 | 478.17
0.38 | 148.5 | 413.09 | 489.1
0.39 | 149.97 | 423.1 | 499.92
0.4 | 151.1 | 433.14 | 510.56
0.41 | 152.27 | 442.9 | 520.82
0.42 | 153.36 | 452.55 | 531.33
0.43 | 154.2 | 461.92 | 541.27
0.44 | 155.53 | 470.91 | 551.15
0.45 | 156.33 | 479.69 | 560.71
0.46 | 157.11 | 488.35 | 570.2
0.47 | 157.95 | 496.6 | 579.1
0.48 | 158.7 | 504.59 | 588.2
0.49 | 159.59 | 512.26 | 596.9
0.5 | 160.23 | 519.69 | 605.2

## Tranconductance (mS-mm)
VGS (V) | VDS = 0.100 V | VDS = 0.500 V | VDS = 0.900 V
-0.75 | -0.00164 | -0.00515 | -0.0228
-0.74 | -0.0018375 | -0.005985 | -0.02115
-0.73 | -0.0018065 | -0.006285 | -0.0183
-0.72 | -0.0016065 | -0.006075 | -0.0173
-0.71 | -0.0015675 | -0.00592 | -0.01685
-0.7 | -0.0015255 | -0.00559 | -0.016165
-0.69 | -0.00147 | -0.00572 | -0.016245
-0.68 | -0.0012985 | -0.005475 | -0.015685
-0.67 | -0.001142 | -0.005365 | -0.01425
-0.66 | -0.0010825 | -0.005055 | -0.015175
-0.65 | -0.001264 | -0.00465 | -0.01455
-0.64 | -0.001165 | -0.00446 | -0.014325
-0.63 | -0.001006 | -0.004165 | -0.015365
-0.62 | -0.00101 | -0.00447 | -0.013
-0.61 | -0.0010145 | -0.004255 | -0.012
-0.6 | -0.0009975 | -0.00363 | -0.01158
-0.59 | -0.0009385 | -0.003435 | -0.011355
-0.58 | -0.0009615 | -0.00345 | -0.012085
-0.57 | -0.0008085 | -0.00342 | -0.011465
-0.56 | -0.0007795 | -0.00282 | -0.01078
-0.55 | -0.000766 | -0.002965 | -0.011185
-0.54 | -0.000686 | -0.00313 | -0.01013
-0.53 | -0.00064 | -0.002775 | -0.00881
-0.52 | -0.000664 | -0.0026 | -0.008555
-0.51 | -0.0006245 | -0.002415 | -0.00859
-0.5 | -0.000383 | -0.002215 | -0.00811
-0.49 | -0.00034 | -0.001955 | -0.0073
-0.48 | -0.000358 | -0.00188 | -0.007125
-0.47 | -0.0002155 | -0.00135 | -0.00392
-0.46 | -1.75e-05 | -0.000725 | -0.00218
-0.45 | 0.000192 | -7e-05 | -0.002075
-0.44 | 0.0004735 | 0.00084 | 0.00149
-0.43 | 0.000824 | 0.0019 | 0.00634
-0.42 | 0.0013205 | 0.00379 | 0.012255
-0.41 | 0.0020195 | 0.00612 | 0.01998
-0.4 | 0.002995 | 0.009075 | 0.02985
-0.39 | 0.0043625 | 0.013385 | 0.0451
-0.38 | 0.006126 | 0.019235 | 0.06571
-0.37 | 0.008578 | 0.027335 | 0.09449
-0.36 | 0.0124375 | 0.038265 | 0.14034
-0.35 | 0.0173025 | 0.05365 | 0.19385
-0.34 | 0.02348 | 0.074475 | 0.27245
-0.33 | 0.032505 | 0.10423 | 0.38305
-0.32 | 0.04506 | 0.15326 | 0.53595
-0.31 | 0.062205 | 0.21138 | 0.7561
-0.3 | 0.086035 | 0.28115 | 1.0493
-0.29 | 0.117595 | 0.3844 | 1.4685
-0.28 | 0.178765 | 0.53055 | 2.01175
-0.27 | 0.24371 | 0.73005 | 2.7595
-0.26 | 0.31535 | 0.9986 | 3.7895
-0.25 | 0.42575 | 1.40095 | 5.171
-0.24 | 0.5875 | 1.8989 | 7.0045
-0.23 | 0.8022 | 2.5535 | 9.502
-0.22 | 1.0866 | 3.4435 | 12.704
-0.21 | 1.52925 | 4.6265 | 17.2915
-0.2 | 2.0668 | 6.281 | 23.114
-0.19 | 2.7365 | 8.484 | 30.905
-0.18 | 3.6925 | 11.306 | 41.1
-0.17 | 4.885 | 15.0475 | 52.91
-0.16 | 6.5665 | 19.8415 | 68.56
-0.15 | 8.863 | 26.17 | 88.535
-0.14 | 11.6925 | 34.09 | 112.315
-0.13 | 15.3685 | 44.745 | 140.54
-0.12 | 20.29 | 57.74 | 173.625
-0.11 | 26.845 | 74.215 | 209.35
-0.1 | 34.945 | 94.06 | 252.7
-0.09 | 45.055 | 118.195 | 297.95
-0.08 | 57.415 | 146.5 | 343.5
-0.07 | 72.755 | 179.5 | 391.6
-0.06 | 90.935 | 217.05 | 445.3
-0.05 | 110.04 | 259.1 | 502.7
-0.04 | 134.945 | 303.85 | 548.2
-0.03 | 164.55 | 353.4 | 599.85
-0.02 | 196.7 | 408.7 | 659.95
-0.01 | 230.3 | 460.65 | 713.35
0 | 263.3 | 513.6 | 759.4
0.01 | 297.35 | 562.55 | 800.5
0.02 | 335.15 | 619.25 | 845.5
0.03 | 367.65 | 666.3 | 892.5
0.04 | 399.45 | 708.25 | 929
0.05 | 431.6 | 755 | 963.5
0.06 | 456.45 | 802.5 | 1008.5
0.07 | 478.4 | 849.5 | 1026
0.08 | 493.45 | 878 | 1050.5
0.09 | 504.55 | 911.5 | 1089.5
0.1 | 500.6 | 934.5 | 1106.5
0.11 | 510.3 | 970.5 | 1135.5
0.12 | 523.5 | 1006.5 | 1147
0.13 | 508.5 | 1020 | 1159
0.14 | 498 | 1043.5 | 1180.5
0.15 | 492.5 | 1062 | 1195.5
0.16 | 475 | 1079.5 | 1198.5
0.17 | 459 | 1097.5 | 1201.5
0.18 | 443.5 | 1107.5 | 1216
0.19 | 424 | 1114.5 | 1221.5
0.2 | 404.5 | 1133.5 | 1236
0.21 | 384 | 1145 | 1228.5
0.22 | 366 | 1143 | 1225
0.23 | 347 | 1152 | 1238
0.24 | 336.5 | 1150 | 1233
0.25 | 312 | 1147 | 1232.5
0.26 | 284.5 | 1154 | 1220
0.27 | 271.5 | 1147 | 1211.5
0.28 | 250.5 | 1143.5 | 1212
0.29 | 247.5 | 1145.5 | 1208
0.3 | 235.5 | 1137.5 | 1193.5
0.31 | 205.5 | 1124.5 | 1180
0.32 | 198 | 1116 | 1177.5
0.33 | 189 | 1101 | 1164
0.34 | 177.5 | 1089 | 1148.5
0.35 | 167.5 | 1079 | 1124.5
0.36 | 151.5 | 1070.5 | 1125.5
0.37 | 142.5 | 1054.5 | 1117.5
0.38 | 144 | 1018 | 1087.5
0.39 | 130 | 1002.5 | 1073
0.4 | 115 | 990 | 1045
0.41 | 113 | 970.5 | 1038.5
0.42 | 96.5 | 951 | 1022.5
0.43 | 108.5 | 918 | 991
0.44 | 106.5 | 888.5 | 972
0.45 | 79 | 872 | 952.5
0.46 | 81 | 845.5 | 919.5
0.47 | 79.5 | 812 | 900
0.48 | 82 | 783 | 890
0.49 | 76.5 | 755 | 850
0.5 | 64 | 743 | 830