## IDS-VDS Characteristic (mA-mm)
VGS (V) | VDS = 0.100 V | VDS = 0.500 V | VDS = 0.900 V
-0.75 | 0.00031195 | 0.001211 | 0.0038961
-0.74 | 0.00029765 | 0.0011718 | 0.0037743
-0.73 | 0.00028458 | 0.0011254 | 0.0036623
-0.72 | 0.00027296 | 0.0010902 | 0.0035643
-0.71 | 0.00026021 | 0.0010477 | 0.0034601
-0.7 | 0.00025002 | 0.0010133 | 0.0033527
-0.69 | 0.0002381 | 0.0009798 | 0.0032426
-0.68 | 0.00022727 | 0.0009411 | 0.0031509
-0.67 | 0.00021748 | 0.0009114 | 0.0030488
-0.66 | 0.00020879 | 0.0008802 | 0.0029533
-0.65 | 0.00019999 | 0.0008488 | 0.0028598
-0.64 | 0.0001905 | 0.000814 | 0.0027781
-0.63 | 0.00018219 | 0.0007856 | 0.0026813
-0.62 | 0.00017425 | 0.0007566 | 0.0025953
-0.61 | 0.0001657 | 0.0007292 | 0.0025268
-0.6 | 0.00015844 | 0.0007047 | 0.002445
-0.59 | 0.00015222 | 0.0006775 | 0.0023581
-0.58 | 0.00014507 | 0.0006506 | 0.0023023
-0.57 | 0.0001376 | 0.0006302 | 0.0022129
-0.56 | 0.00013195 | 0.0006055 | 0.0021535
-0.55 | 0.00012688 | 0.0005854 | 0.0020935
-0.54 | 0.00012225 | 0.0005697 | 0.0020322
-0.53 | 0.00011615 | 0.0005483 | 0.0019728
-0.52 | 0.00011166 | 0.0005297 | 0.0019133
-0.51 | 0.00010762 | 0.0005139 | 0.0018754
-0.5 | 0.00010421 | 0.0005029 | 0.0018293
-0.49 | 0.0001009 | 0.00049198 | 0.0017994
-0.48 | 9.972e-05 | 0.00048475 | 0.0017653
-0.47 | 0.00010009 | 0.00048339 | 0.0017624
-0.46 | 0.00010121 | 0.00048828 | 0.0017801
-0.45 | 0.00010511 | 0.00050278 | 0.0018093
-0.44 | 0.00011213 | 0.00052108 | 0.0018859
-0.43 | 0.00012398 | 0.000558 | 0.00202
-0.42 | 0.00014115 | 0.0006211 | 0.0022165
-0.41 | 0.00016683 | 0.0007024 | 0.0025041
-0.4 | 0.00020193 | 0.000825 | 0.0029128
-0.39 | 0.00025348 | 0.0009946 | 0.0035227
-0.38 | 0.00032518 | 0.0012398 | 0.0043972
-0.37 | 0.00042628 | 0.0015788 | 0.0056164
-0.36 | 0.00056272 | 0.0020484 | 0.007417
-0.35 | 0.0007936 | 0.0027059 | 0.009829
-0.34 | 0.0010701 | 0.0036209 | 0.013258
-0.33 | 0.0014415 | 0.004869 | 0.017957
-0.32 | 0.0019546 | 0.006712 | 0.024548
-0.31 | 0.0026677 | 0.009125 | 0.033661
-0.3 | 0.0036438 | 0.012426 | 0.0464
-0.29 | 0.0049818 | 0.017003 | 0.06368
-0.28 | 0.006985 | 0.023133 | 0.08757
-0.27 | 0.009541 | 0.031771 | 0.11987
-0.26 | 0.012982 | 0.04337 | 0.1636
-0.25 | 0.017695 | 0.05973 | 0.22407
-0.24 | 0.023966 | 0.0808 | 0.30415
-0.23 | 0.032592 | 0.10977 | 0.41425
-0.22 | 0.044131 | 0.14861 | 0.56074
-0.21 | 0.06067 | 0.2 | 0.7572
-0.2 | 0.08226 | 0.27028 | 1.0122
-0.19 | 0.11049 | 0.36406 | 1.3611
-0.18 | 0.14948 | 0.48894 | 1.814
-0.17 | 0.20039 | 0.6558 | 2.3907
-0.16 | 0.26869 | 0.8717 | 3.1487
-0.15 | 0.35908 | 1.1565 | 4.1024
-0.14 | 0.48 | 1.5262 | 5.3177
-0.13 | 0.6392 | 2.0058 | 6.834
-0.12 | 0.8474 | 2.6205 | 8.654
-0.11 | 1.1197 | 3.3994 | 10.869
-0.1 | 1.4673 | 4.3936 | 13.453
-0.09 | 1.9297 | 5.6273 | 16.609
-0.08 | 2.5063 | 7.163 | 20.175
-0.07 | 3.2268 | 9.022 | 24.184
-0.06 | 4.1428 | 11.242 | 28.809
-0.05 | 5.2603 | 13.935 | 33.905
-0.04 | 6.595 | 16.997 | 39.546
-0.03 | 8.227 | 20.646 | 45.749
-0.02 | 10.178 | 24.759 | 52.232
-0.01 | 12.442 | 29.45 | 59.6
0 | 15.09 | 34.605 | 67.26
0.01 | 18.056 | 40.337 | 75.36
0.02 | 21.328 | 46.435 | 83.79
0.03 | 25.046 | 53.274 | 92.96
0.04 | 28.987 | 60.33 | 102.1
0.05 | 33.27 | 67.96 | 111.88
0.06 | 37.78 | 76.04 | 121.9
0.07 | 42.526 | 84.41 | 132.24
0.08 | 47.445 | 93.16 | 142.96
0.09 | 52.484 | 102.3 | 153.7
0.1 | 57.46 | 111.64 | 164.8
0.11 | 62.67 | 121.42 | 176.05
0.12 | 67.82 | 131.28 | 187.65
0.13 | 72.99 | 141.55 | 199.15
0.14 | 78.01 | 151.96 | 211.04
0.15 | 82.9 | 162.5 | 222.88
0.16 | 87.69 | 173.3 | 234.92
0.17 | 92.3 | 184.21 | 247.08
0.18 | 96.73 | 195.27 | 258.97
0.19 | 101.08 | 206.39 | 271.2
0.2 | 105.14 | 217.67 | 283.47
0.21 | 109.01 | 229.01 | 295.78
0.22 | 112.7 | 240.44 | 308.07
0.23 | 116.11 | 251.84 | 320.2
0.24 | 119.51 | 263.33 | 332.42
0.25 | 122.7 | 274.93 | 344.71
0.26 | 125.55 | 286.24 | 356.88
0.27 | 128.27 | 297.68 | 368.82
0.28 | 130.84 | 309.06 | 380.85
0.29 | 133.36 | 320.37 | 392.86
0.3 | 135.58 | 331.77 | 404.83
0.31 | 137.75 | 342.91 | 416.64
0.32 | 139.78 | 354 | 428.18
0.33 | 141.74 | 365 | 439.76
0.34 | 143.4 | 375.87 | 451.26
0.35 | 145.03 | 386.47 | 462.48
0.36 | 146.63 | 397.07 | 473.66
0.37 | 148.05 | 407.57 | 484.59
0.38 | 149.62 | 417.76 | 495.45
0.39 | 150.74 | 427.86 | 506.06
0.4 | 151.9 | 437.52 | 516.4
0.41 | 153.1 | 447.19 | 526.67
0.42 | 154.04 | 456.63 | 536.81
0.43 | 155.18 | 465.75 | 546.67
0.44 | 155.94 | 474.66 | 556.32
0.45 | 156.92 | 483.18 | 565.68
0.46 | 157.75 | 491.62 | 574.8
0.47 | 158.63 | 499.7 | 584
0.48 | 159.29 | 507.46 | 592.4
0.49 | 160.01 | 514.93 | 601
0.5 | 160.72 | 522.11 | 609.1

## Tranconductance (mS-mm)
VGS (V) | VDS = 0.100 V | VDS = 0.500 V | VDS = 0.900 V
-0.75 | -0.00143 | -0.00392 | -0.01218
-0.74 | -0.0013685 | -0.00428 | -0.01169
-0.73 | -0.0012345 | -0.00408 | -0.0105
-0.72 | -0.0012185 | -0.003885 | -0.01011
-0.71 | -0.001147 | -0.003845 | -0.01058
-0.7 | -0.0011055 | -0.003395 | -0.010875
-0.69 | -0.0011375 | -0.00361 | -0.01009
-0.68 | -0.001031 | -0.00342 | -0.00969
-0.67 | -0.000924 | -0.003045 | -0.00988
-0.66 | -0.0008745 | -0.00313 | -0.00945
-0.65 | -0.0009145 | -0.00331 | -0.00876
-0.64 | -0.00089 | -0.00316 | -0.008925
-0.63 | -0.0008125 | -0.00287 | -0.00914
-0.62 | -0.0008245 | -0.00282 | -0.007725
-0.61 | -0.0007905 | -0.002595 | -0.007515
-0.6 | -0.000674 | -0.002585 | -0.008435
-0.59 | -0.0006685 | -0.002705 | -0.007135
-0.58 | -0.000731 | -0.002365 | -0.00726
-0.57 | -0.000656 | -0.002255 | -0.00744
-0.56 | -0.000536 | -0.00224 | -0.00597
-0.55 | -0.000485 | -0.00179 | -0.006065
-0.54 | -0.0005365 | -0.001855 | -0.006035
-0.53 | -0.0005295 | -0.002 | -0.005945
-0.52 | -0.0004265 | -0.00172 | -0.00487
-0.51 | -0.0003725 | -0.00134 | -0.0042
-0.5 | -0.000336 | -0.001096 | -0.0038
-0.49 | -0.0002245 | -0.0009075 | -0.0032
-0.48 | -4.05e-05 | -0.0004295 | -0.00185
-0.47 | 7.45e-05 | 0.0001765 | 0.00074
-0.46 | 0.000251 | 0.0009695 | 0.002345
-0.45 | 0.000546 | 0.00164 | 0.00529
-0.44 | 0.0009435 | 0.002761 | 0.010535
-0.43 | 0.001451 | 0.005001 | 0.01653
-0.42 | 0.0021425 | 0.00722 | 0.024205
-0.41 | 0.003039 | 0.010195 | 0.034815
-0.4 | 0.0043325 | 0.01461 | 0.05093
-0.39 | 0.0061625 | 0.02074 | 0.07422
-0.38 | 0.00864 | 0.02921 | 0.104685
-0.37 | 0.011877 | 0.04043 | 0.15099
-0.36 | 0.018366 | 0.056355 | 0.21063
-0.35 | 0.025369 | 0.078625 | 0.29205
-0.34 | 0.032395 | 0.108155 | 0.4064
-0.33 | 0.044225 | 0.154555 | 0.5645
-0.32 | 0.06131 | 0.2128 | 0.7852
-0.31 | 0.08446 | 0.2857 | 1.0926
-0.3 | 0.115705 | 0.3939 | 1.50095
-0.29 | 0.16706 | 0.53535 | 2.0585
-0.28 | 0.22796 | 0.7384 | 2.8095
-0.27 | 0.29985 | 1.01185 | 3.8015
-0.26 | 0.4077 | 1.39795 | 5.21
-0.25 | 0.5492 | 1.8715 | 7.0275
-0.24 | 0.74485 | 2.502 | 9.509
-0.23 | 1.00825 | 3.3905 | 12.8295
-0.22 | 1.4039 | 4.5115 | 17.1475
-0.21 | 1.90645 | 6.0835 | 22.573
-0.2 | 2.491 | 8.203 | 30.195
-0.19 | 3.361 | 10.933 | 40.09
-0.18 | 4.495 | 14.587 | 51.48
-0.17 | 5.9605 | 19.138 | 66.735
-0.16 | 7.9345 | 25.035 | 85.585
-0.15 | 10.5655 | 32.725 | 108.45
-0.14 | 14.006 | 42.465 | 136.58
-0.13 | 18.37 | 54.715 | 166.815
-0.12 | 24.025 | 69.68 | 201.75
-0.11 | 30.995 | 88.655 | 239.95
-0.1 | 40.5 | 111.395 | 287
-0.09 | 51.95 | 138.47 | 336.1
-0.08 | 64.855 | 169.735 | 378.75
-0.07 | 81.825 | 203.95 | 431.7
-0.06 | 101.675 | 245.65 | 486.05
-0.05 | 122.61 | 287.75 | 536.85
-0.04 | 148.335 | 335.55 | 592.2
-0.03 | 179.15 | 388.1 | 634.3
-0.02 | 210.75 | 440.2 | 692.55
-0.01 | 245.6 | 492.3 | 751.4
0 | 280.7 | 544.35 | 788
0.01 | 311.9 | 591.5 | 826.5
0.02 | 349.5 | 646.85 | 880
0.03 | 382.95 | 694.75 | 915.5
0.04 | 411.2 | 734.3 | 946
0.05 | 439.65 | 785.5 | 990
0.06 | 462.8 | 822.5 | 1018
0.07 | 483.25 | 856 | 1053
0.08 | 497.9 | 894.5 | 1073
0.09 | 500.75 | 924 | 1092
0.1 | 509.3 | 956 | 1117.5
0.11 | 518 | 982 | 1142.5
0.12 | 516 | 1006.5 | 1155
0.13 | 509.5 | 1034 | 1169.5
0.14 | 495.5 | 1047.5 | 1186.5
0.15 | 484 | 1067 | 1194
0.16 | 470 | 1085.5 | 1210
0.17 | 452 | 1098.5 | 1202.5
0.18 | 439 | 1109 | 1206
0.19 | 420.5 | 1120 | 1225
0.2 | 396.5 | 1131 | 1229
0.21 | 378 | 1138.5 | 1230
0.22 | 355 | 1141.5 | 1221
0.23 | 340.5 | 1144.5 | 1217.5
0.24 | 329.5 | 1154.5 | 1225.5
0.25 | 302 | 1145.5 | 1223
0.26 | 278.5 | 1137.5 | 1205.5
0.27 | 264.5 | 1141 | 1198.5
0.28 | 254.5 | 1134.5 | 1202
0.29 | 237 | 1135.5 | 1199
0.3 | 219.5 | 1127 | 1189
0.31 | 210 | 1111.5 | 1167.5
0.32 | 199.5 | 1104.5 | 1156
0.33 | 181 | 1093.5 | 1154
0.34 | 164.5 | 1073.5 | 1136
0.35 | 161.5 | 1060 | 1120
0.36 | 151 | 1055 | 1105.5
0.37 | 149.5 | 1034.5 | 1089.5
0.38 | 134.5 | 1014.5 | 1073.5
0.39 | 114 | 988 | 1047.5
0.4 | 118 | 966.5 | 1030.5
0.41 | 107 | 955.5 | 1020.5
0.42 | 104 | 928 | 1000
0.43 | 95 | 901.5 | 975.5
0.44 | 87 | 871.5 | 950.5
0.45 | 90.5 | 848 | 924
0.46 | 85.5 | 826 | 916
0.47 | 77 | 792 | 880
0.48 | 69 | 761.5 | 850
0.49 | 71.5 | 732.5 | 835
0.5 | 71 | 718 | 810