## IDS-VDS Characteristic (mA-mm)
VGS (V) | VDS = 0.100 V | VDS = 0.500 V | VDS = 0.900 V
-0.75 | 0.00030852 | 0.0011859 | 0.0038072
-0.74 | 0.00029536 | 0.0011565 | 0.0036872
-0.73 | 0.00028194 | 0.0011089 | 0.0035785
-0.72 | 0.00026864 | 0.00108 | 0.0034903
-0.71 | 0.0002563 | 0.0010316 | 0.0033929
-0.7 | 0.00024523 | 0.0009978 | 0.0032976
-0.69 | 0.000234 | 0.0009642 | 0.0031908
-0.68 | 0.0002255 | 0.0009238 | 0.0030765
-0.67 | 0.00021428 | 0.0008938 | 0.0029886
-0.66 | 0.00020511 | 0.0008613 | 0.0029218
-0.65 | 0.00019619 | 0.0008309 | 0.0028289
-0.64 | 0.00018677 | 0.0007988 | 0.0027239
-0.63 | 0.00017842 | 0.0007727 | 0.002637
-0.62 | 0.00017046 | 0.0007456 | 0.0025732
-0.61 | 0.00016263 | 0.0007189 | 0.0024759
-0.6 | 0.00015561 | 0.0006903 | 0.0023857
-0.59 | 0.00014905 | 0.0006675 | 0.0023218
-0.58 | 0.00014157 | 0.0006445 | 0.0022468
-0.57 | 0.00013572 | 0.0006178 | 0.0021662
-0.56 | 0.00013046 | 0.0005981 | 0.0021227
-0.55 | 0.00012377 | 0.000578 | 0.0020381
-0.54 | 0.00011826 | 0.000558 | 0.0019904
-0.53 | 0.00011381 | 0.0005364 | 0.0019432
-0.52 | 0.00010878 | 0.000523 | 0.0018807
-0.51 | 0.00010516 | 0.0005081 | 0.0018238
-0.5 | 0.00010126 | 0.00049262 | 0.0017825
-0.49 | 9.898e-05 | 0.0004841 | 0.0017502
-0.48 | 9.759e-05 | 0.00047689 | 0.0017359
-0.47 | 9.777e-05 | 0.00047316 | 0.0017278
-0.46 | 9.976e-05 | 0.00047767 | 0.0017333
-0.45 | 0.00010304 | 0.00048909 | 0.0017775
-0.44 | 0.00010994 | 0.0005087 | 0.0018582
-0.43 | 0.00012135 | 0.00054693 | 0.0019785
-0.42 | 0.00013872 | 0.000605 | 0.0021578
-0.41 | 0.00016292 | 0.0006872 | 0.0024487
-0.4 | 0.00019889 | 0.0008057 | 0.0028451
-0.39 | 0.00024919 | 0.000977 | 0.0034413
-0.38 | 0.0003197 | 0.0012122 | 0.0042898
-0.37 | 0.00041739 | 0.0015453 | 0.0054678
-0.36 | 0.00055473 | 0.0020031 | 0.007224
-0.35 | 0.0007822 | 0.0026361 | 0.009563
-0.34 | 0.0010522 | 0.0035349 | 0.012896
-0.33 | 0.0014172 | 0.0047645 | 0.017457
-0.32 | 0.0019225 | 0.006565 | 0.023851
-0.31 | 0.0026117 | 0.00889 | 0.032735
-0.3 | 0.0035685 | 0.012135 | 0.045104
-0.29 | 0.0048735 | 0.016545 | 0.06196
-0.28 | 0.006841 | 0.022544 | 0.08511
-0.27 | 0.00932 | 0.03076 | 0.11705
-0.26 | 0.012646 | 0.042186 | 0.15987
-0.25 | 0.0172 | 0.05767 | 0.21806
-0.24 | 0.023357 | 0.0784 | 0.29616
-0.23 | 0.031815 | 0.10672 | 0.40256
-0.22 | 0.043038 | 0.1441 | 0.54515
-0.21 | 0.05874 | 0.1954 | 0.7373
-0.2 | 0.07941 | 0.2629 | 0.9879
-0.19 | 0.10722 | 0.35426 | 1.3252
-0.18 | 0.14454 | 0.47655 | 1.7651
-0.17 | 0.19448 | 0.6367 | 2.3338
-0.16 | 0.2602 | 0.849 | 3.0738
-0.15 | 0.34857 | 1.1242 | 3.9904
-0.14 | 0.46552 | 1.4909 | 5.1772
-0.13 | 0.6223 | 1.9545 | 6.661
-0.12 | 0.8233 | 2.5581 | 8.457
-0.11 | 1.088 | 3.3132 | 10.614
-0.1 | 1.4302 | 4.2814 | 13.213
-0.09 | 1.8698 | 5.4837 | 16.278
-0.08 | 2.4397 | 6.983 | 19.781
-0.07 | 3.1535 | 8.805 | 23.808
-0.06 | 4.0335 | 11.007 | 28.282
-0.05 | 5.1459 | 13.629 | 33.378
-0.04 | 6.432 | 16.657 | 38.95
-0.03 | 8.04 | 20.223 | 45.084
-0.02 | 9.943 | 24.294 | 51.592
-0.01 | 12.168 | 28.883 | 58.85
0 | 14.746 | 33.98 | 66.43
0.01 | 17.685 | 39.664 | 74.52
0.02 | 20.917 | 45.769 | 82.98
0.03 | 24.549 | 52.452 | 91.94
0.04 | 28.463 | 59.44 | 101.11
0.05 | 32.675 | 67.06 | 110.82
0.06 | 37.177 | 74.98 | 120.82
0.07 | 41.94 | 83.36 | 131.16
0.08 | 46.807 | 92.16 | 141.82
0.09 | 51.784 | 101.17 | 152.52
0.1 | 56.908 | 110.45 | 163.56
0.11 | 61.95 | 120.2 | 174.9
0.12 | 67.16 | 130.02 | 186.47
0.13 | 72.25 | 140.23 | 198.03
0.14 | 77.21 | 150.64 | 209.71
0.15 | 82.21 | 161.08 | 221.58
0.16 | 87.09 | 171.94 | 233.63
0.17 | 91.72 | 182.75 | 245.73
0.18 | 96.17 | 193.81 | 257.62
0.19 | 100.38 | 204.95 | 269.81
0.2 | 104.44 | 216.24 | 282.1
0.21 | 108.47 | 227.57 | 294.45
0.22 | 112.16 | 238.93 | 306.7
0.23 | 115.67 | 250.44 | 318.76
0.24 | 118.98 | 261.81 | 331.08
0.25 | 122.07 | 273.36 | 343.4
0.26 | 124.98 | 284.69 | 355.52
0.27 | 127.79 | 296.21 | 367.63
0.28 | 130.41 | 307.56 | 379.51
0.29 | 132.88 | 318.89 | 391.54
0.3 | 135.33 | 330.3 | 403.49
0.31 | 137.23 | 341.36 | 415.24
0.32 | 139.23 | 352.55 | 426.79
0.33 | 141.17 | 363.52 | 438.4
0.34 | 142.86 | 374.38 | 449.84
0.35 | 144.78 | 385.05 | 461.09
0.36 | 146.09 | 395.55 | 472.23
0.37 | 147.51 | 406.16 | 483.17
0.38 | 148.98 | 416.32 | 494.02
0.39 | 150.33 | 426.33 | 504.68
0.4 | 151.54 | 436.04 | 515.05
0.41 | 152.5 | 445.72 | 525.4
0.42 | 153.56 | 455.19 | 535.37
0.43 | 154.68 | 464.3 | 545.38
0.44 | 155.78 | 473.23 | 555.01
0.45 | 156.43 | 481.8 | 564.44
0.46 | 157.22 | 490.25 | 573.5
0.47 | 158.09 | 498.22 | 582.4
0.48 | 158.79 | 506.01 | 591
0.49 | 159.76 | 513.54 | 599.5
0.5 | 160.15 | 520.77 | 607.9

## Tranconductance (mS-mm)
VGS (V) | VDS = 0.100 V | VDS = 0.500 V | VDS = 0.900 V
-0.75 | -0.001316 | -0.00294 | -0.012
-0.74 | -0.001329 | -0.00385 | -0.011435
-0.73 | -0.001336 | -0.003825 | -0.009845
-0.72 | -0.001282 | -0.003865 | -0.00928
-0.71 | -0.0011705 | -0.00411 | -0.009635
-0.7 | -0.001115 | -0.00337 | -0.010105
-0.69 | -0.0009865 | -0.0037 | -0.011055
-0.68 | -0.000986 | -0.00352 | -0.01011
-0.67 | -0.0010195 | -0.003125 | -0.007735
-0.66 | -0.0009045 | -0.003145 | -0.007985
-0.65 | -0.000917 | -0.003125 | -0.009895
-0.64 | -0.0008885 | -0.00291 | -0.009595
-0.63 | -0.0008155 | -0.00266 | -0.007535
-0.62 | -0.0007895 | -0.00269 | -0.008055
-0.61 | -0.0007425 | -0.002765 | -0.009375
-0.6 | -0.000679 | -0.00257 | -0.007705
-0.59 | -0.000702 | -0.00229 | -0.006945
-0.58 | -0.0006665 | -0.002485 | -0.00778
-0.57 | -0.0005555 | -0.00232 | -0.006205
-0.56 | -0.0005975 | -0.00199 | -0.006405
-0.55 | -0.00061 | -0.002005 | -0.006615
-0.54 | -0.000498 | -0.00208 | -0.004745
-0.53 | -0.000474 | -0.00175 | -0.005485
-0.52 | -0.0004325 | -0.001415 | -0.00597
-0.51 | -0.000376 | -0.001519 | -0.00491
-0.5 | -0.000309 | -0.0012 | -0.00368
-0.49 | -0.0001835 | -0.0007865 | -0.00233
-0.48 | -6.05e-05 | -0.000547 | -0.00112
-0.47 | 0.0001085 | 3.9e-05 | -0.00013
-0.46 | 0.0002635 | 0.0007965 | 0.002485
-0.45 | 0.000509 | 0.0015515 | 0.006245
-0.44 | 0.0009155 | 0.002892 | 0.01005
-0.43 | 0.001439 | 0.004815 | 0.01498
-0.42 | 0.0020785 | 0.0070135 | 0.02351
-0.41 | 0.0030085 | 0.010035 | 0.034365
-0.4 | 0.0043135 | 0.01449 | 0.04963
-0.39 | 0.0060405 | 0.020325 | 0.072235
-0.38 | 0.00841 | 0.028415 | 0.101325
-0.37 | 0.0117515 | 0.039545 | 0.14671
-0.36 | 0.0182405 | 0.05454 | 0.20476
-0.35 | 0.0248735 | 0.07659 | 0.2836
-0.34 | 0.03175 | 0.10642 | 0.3947
-0.33 | 0.043515 | 0.151505 | 0.54775
-0.32 | 0.059725 | 0.206275 | 0.7639
-0.31 | 0.0823 | 0.2785 | 1.06265
-0.3 | 0.11309 | 0.38275 | 1.46125
-0.29 | 0.163625 | 0.52045 | 2.0003
-0.28 | 0.222325 | 0.71075 | 2.7545
-0.27 | 0.29025 | 0.9821 | 3.738
-0.26 | 0.394 | 1.3455 | 5.0505
-0.25 | 0.53555 | 1.8107 | 6.8145
-0.24 | 0.73075 | 2.4525 | 9.225
-0.23 | 0.98405 | 3.285 | 12.4495
-0.22 | 1.34625 | 4.434 | 16.737
-0.21 | 1.8186 | 5.94 | 22.1375
-0.2 | 2.424 | 7.943 | 29.395
-0.19 | 3.2565 | 10.6825 | 38.86
-0.18 | 4.363 | 14.122 | 50.43
-0.17 | 5.783 | 18.6225 | 65.435
-0.16 | 7.7045 | 24.375 | 82.83
-0.15 | 10.266 | 32.095 | 105.17
-0.14 | 13.6865 | 41.515 | 133.53
-0.13 | 17.889 | 53.36 | 163.99
-0.12 | 23.285 | 67.935 | 197.65
-0.11 | 30.345 | 86.165 | 237.8
-0.1 | 39.09 | 108.525 | 283.2
-0.09 | 50.475 | 135.08 | 328.4
-0.08 | 64.185 | 166.065 | 376.5
-0.07 | 79.69 | 201.2 | 425.05
-0.06 | 99.62 | 241.2 | 478.5
-0.05 | 119.925 | 282.5 | 533.4
-0.04 | 144.705 | 329.7 | 585.3
-0.03 | 175.55 | 381.85 | 632.1
-0.02 | 206.4 | 433 | 688.3
-0.01 | 240.15 | 484.3 | 741.9
0 | 275.85 | 539.05 | 783.5
0.01 | 308.55 | 589.45 | 827.5
0.02 | 343.2 | 639.4 | 871
0.03 | 377.3 | 683.55 | 906.5
0.04 | 406.3 | 730.4 | 944
0.05 | 435.7 | 777 | 985.5
0.06 | 463.25 | 815 | 1017
0.07 | 481.5 | 859 | 1050
0.08 | 492.2 | 890.5 | 1068
0.09 | 505.05 | 914.5 | 1087
0.1 | 508.3 | 951.5 | 1119
0.11 | 512.6 | 978.5 | 1145.5
0.12 | 515 | 1001.5 | 1156.5
0.13 | 502.5 | 1031 | 1162
0.14 | 498 | 1042.5 | 1177.5
0.15 | 494 | 1065 | 1196
0.16 | 475.5 | 1083.5 | 1207.5
0.17 | 454 | 1093.5 | 1199.5
0.18 | 433 | 1110 | 1204
0.19 | 413.5 | 1121.5 | 1224
0.2 | 404.5 | 1131 | 1232
0.21 | 386 | 1134.5 | 1230
0.22 | 360 | 1143.5 | 1215.5
0.23 | 341 | 1144 | 1219
0.24 | 320 | 1146 | 1232
0.25 | 300 | 1144 | 1222
0.26 | 286 | 1142.5 | 1211.5
0.27 | 271.5 | 1143.5 | 1199.5
0.28 | 254.5 | 1134 | 1195.5
0.29 | 246 | 1137 | 1199
0.3 | 217.5 | 1123.5 | 1185
0.31 | 195 | 1112.5 | 1165
0.32 | 197 | 1108 | 1158
0.33 | 181.5 | 1091.5 | 1152.5
0.34 | 180.5 | 1076.5 | 1134.5
0.35 | 161.5 | 1058.5 | 1119.5
0.36 | 136.5 | 1055.5 | 1104
0.37 | 144.5 | 1038.5 | 1089.5
0.38 | 141 | 1008.5 | 1075.5
0.39 | 128 | 986 | 1051.5
0.4 | 108.5 | 969.5 | 1036
0.41 | 101 | 957.5 | 1016
0.42 | 109 | 929 | 999
0.43 | 111 | 902 | 982
0.44 | 87.5 | 875 | 953
0.45 | 72 | 851 | 924.5
0.46 | 83 | 821 | 898
0.47 | 78.5 | 788 | 875
0.48 | 83.5 | 766 | 855
0.49 | 68 | 738 | 845
0.5 | 39 | 723 | 840