## IDS-VDS Characteristic (mA-mm)
VGS (V) | VDS = 0.100 V | VDS = 0.500 V | VDS = 0.900 V
-0.75 | 0.00030134 | 0.0011713 | 0.0037145
-0.74 | 0.00028822 | 0.0011298 | 0.0035785
-0.73 | 0.00027621 | 0.0010902 | 0.0034785
-0.72 | 0.00026362 | 0.0010544 | 0.0033847
-0.71 | 0.00025224 | 0.0010163 | 0.0032848
-0.7 | 0.00023953 | 0.0009826 | 0.0031967
-0.69 | 0.00022999 | 0.000951 | 0.0030878
-0.68 | 0.00022164 | 0.0009155 | 0.0029724
-0.67 | 0.00021022 | 0.0008801 | 0.0028896
-0.66 | 0.00020299 | 0.0008466 | 0.0028147
-0.65 | 0.00019385 | 0.0008196 | 0.0027372
-0.64 | 0.0001844 | 0.0007916 | 0.0026385
-0.63 | 0.00017626 | 0.0007626 | 0.002553
-0.62 | 0.00016874 | 0.0007358 | 0.0024832
-0.61 | 0.00016166 | 0.0007108 | 0.0024049
-0.6 | 0.00015426 | 0.0006816 | 0.0023302
-0.59 | 0.00014865 | 0.00066 | 0.0022522
-0.58 | 0.00014154 | 0.0006347 | 0.0021879
-0.57 | 0.00013526 | 0.0006181 | 0.0021099
-0.56 | 0.00012915 | 0.0005927 | 0.0020498
-0.55 | 0.00012283 | 0.0005721 | 0.0019808
-0.54 | 0.00011777 | 0.0005519 | 0.001924
-0.53 | 0.00011266 | 0.0005331 | 0.0018699
-0.52 | 0.00010919 | 0.0005192 | 0.001831
-0.51 | 0.00010485 | 0.0005032 | 0.0017845
-0.5 | 0.00010202 | 0.00048711 | 0.0017413
-0.49 | 9.932e-05 | 0.00048044 | 0.0017063
-0.48 | 9.85e-05 | 0.00047361 | 0.0016876
-0.47 | 9.733e-05 | 0.00046966 | 0.001672
-0.46 | 9.926e-05 | 0.00047037 | 0.0016839
-0.45 | 0.00010214 | 0.00047856 | 0.0017278
-0.44 | 0.00010885 | 0.0005 | 0.0017868
-0.43 | 0.00011959 | 0.00053218 | 0.0019012
-0.42 | 0.00013553 | 0.0005883 | 0.002084
-0.41 | 0.00015927 | 0.0006676 | 0.0023474
-0.4 | 0.00019378 | 0.0007807 | 0.0027342
-0.39 | 0.0002419 | 0.0009409 | 0.0033079
-0.38 | 0.00031027 | 0.0011676 | 0.0041025
-0.37 | 0.000403 | 0.001481 | 0.0052426
-0.36 | 0.0005346 | 0.0019232 | 0.006923
-0.35 | 0.0007526 | 0.0025388 | 0.009153
-0.34 | 0.0010109 | 0.0033793 | 0.012307
-0.33 | 0.0013599 | 0.0045321 | 0.016749
-0.32 | 0.0018503 | 0.006315 | 0.02291
-0.31 | 0.0025177 | 0.008536 | 0.031272
-0.3 | 0.0034353 | 0.011636 | 0.043215
-0.29 | 0.0046851 | 0.015916 | 0.05981
-0.28 | 0.006581 | 0.021688 | 0.0814
-0.27 | 0.008986 | 0.029747 | 0.11209
-0.26 | 0.01223 | 0.040476 | 0.154
-0.25 | 0.016585 | 0.055352 | 0.2094
-0.24 | 0.022568 | 0.07646 | 0.28655
-0.23 | 0.030748 | 0.10366 | 0.38726
-0.22 | 0.041743 | 0.13957 | 0.52539
-0.21 | 0.056536 | 0.18926 | 0.7115
-0.2 | 0.0778 | 0.25509 | 0.9581
-0.19 | 0.10496 | 0.34408 | 1.2793
-0.18 | 0.14149 | 0.4625 | 1.7129
-0.17 | 0.19043 | 0.6169 | 2.2636
-0.16 | 0.25544 | 0.8228 | 2.9886
-0.15 | 0.34134 | 1.0886 | 3.9011
-0.14 | 0.45766 | 1.4422 | 5.0539
-0.13 | 0.6086 | 1.9004 | 6.532
-0.12 | 0.8083 | 2.4844 | 8.3
-0.11 | 1.0641 | 3.2338 | 10.46
-0.1 | 1.4048 | 4.1768 | 13.003
-0.09 | 1.8439 | 5.38 | 16.067
-0.08 | 2.4003 | 6.846 | 19.513
-0.07 | 3.1082 | 8.642 | 23.497
-0.06 | 3.9781 | 10.747 | 27.996
-0.05 | 5.0834 | 13.384 | 33.058
-0.04 | 6.358 | 16.438 | 38.627
-0.03 | 7.963 | 19.967 | 44.611
-0.02 | 9.831 | 24.049 | 51.281
-0.01 | 12.075 | 28.546 | 58.44
0 | 14.652 | 33.724 | 66.26
0.01 | 17.568 | 39.363 | 74.25
0.02 | 20.835 | 45.437 | 82.63
0.03 | 24.474 | 52.025 | 91.64
0.04 | 28.414 | 59.21 | 100.95
0.05 | 32.648 | 66.68 | 110.66
0.06 | 37.153 | 74.67 | 120.65
0.07 | 41.888 | 83.18 | 130.96
0.08 | 46.827 | 91.88 | 141.68
0.09 | 51.845 | 100.95 | 152.56
0.1 | 56.986 | 110.34 | 163.59
0.11 | 62.05 | 120.04 | 174.97
0.12 | 67.26 | 130.01 | 186.43
0.13 | 72.37 | 140.29 | 198.15
0.14 | 77.49 | 150.53 | 209.95
0.15 | 82.46 | 161.18 | 221.85
0.16 | 87.29 | 172.15 | 234.06
0.17 | 92.02 | 182.96 | 246.08
0.18 | 96.51 | 194.09 | 258.2
0.19 | 100.88 | 205.14 | 270.5
0.2 | 104.94 | 216.51 | 282.79
0.21 | 108.91 | 228.08 | 295.07
0.22 | 112.6 | 239.5 | 307.47
0.23 | 116.21 | 251.03 | 319.82
0.24 | 119.57 | 262.41 | 332.03
0.25 | 122.74 | 274.07 | 344.42
0.26 | 125.62 | 285.58 | 356.41
0.27 | 128.43 | 297.11 | 368.67
0.28 | 131.16 | 308.46 | 380.76
0.29 | 133.56 | 319.88 | 392.77
0.3 | 135.95 | 331.36 | 404.87
0.31 | 138.08 | 342.64 | 416.52
0.32 | 140.03 | 353.78 | 428.33
0.33 | 142.16 | 364.81 | 440.06
0.34 | 143.75 | 375.73 | 451.48
0.35 | 145.52 | 386.55 | 462.76
0.36 | 147.09 | 397.24 | 473.97
0.37 | 148.51 | 407.82 | 485.17
0.38 | 149.96 | 417.99 | 496.04
0.39 | 151.26 | 428.14 | 506.79
0.4 | 152.4 | 438.04 | 517.04
0.41 | 153.54 | 447.65 | 527.46
0.42 | 154.84 | 457.2 | 537.72
0.43 | 155.72 | 466.39 | 547.56
0.44 | 156.71 | 475.39 | 557.39
0.45 | 157.57 | 484 | 566.73
0.46 | 158.29 | 492.5 | 575.8
0.47 | 159.36 | 500.59 | 585
0.48 | 159.99 | 508.42 | 594
0.49 | 160.71 | 516.08 | 602.2
0.5 | 161.34 | 523.25 | 610.6

## Tranconductance (mS-mm)
VGS (V) | VDS = 0.100 V | VDS = 0.500 V | VDS = 0.900 V
-0.75 | -0.001312 | -0.00415 | -0.0136
-0.74 | -0.0012565 | -0.004055 | -0.0118
-0.73 | -0.00123 | -0.00377 | -0.00969
-0.72 | -0.0011985 | -0.003695 | -0.009685
-0.71 | -0.0012045 | -0.00359 | -0.0094
-0.7 | -0.0011125 | -0.003265 | -0.00985
-0.69 | -0.0008945 | -0.003355 | -0.011215
-0.68 | -0.0009885 | -0.003545 | -0.00991
-0.67 | -0.0009325 | -0.003445 | -0.007885
-0.66 | -0.0008185 | -0.003025 | -0.00762
-0.65 | -0.0009295 | -0.00275 | -0.00881
-0.64 | -0.0008795 | -0.00285 | -0.00921
-0.63 | -0.000783 | -0.00279 | -0.007765
-0.62 | -0.00073 | -0.00259 | -0.007405
-0.61 | -0.000724 | -0.00271 | -0.00765
-0.6 | -0.0006505 | -0.00254 | -0.007635
-0.59 | -0.000636 | -0.002345 | -0.007115
-0.58 | -0.0006695 | -0.002095 | -0.007115
-0.57 | -0.0006195 | -0.0021 | -0.006905
-0.56 | -0.0006215 | -0.0023 | -0.006455
-0.55 | -0.000569 | -0.00204 | -0.00629
-0.54 | -0.0005085 | -0.00195 | -0.005545
-0.53 | -0.000429 | -0.001635 | -0.00465
-0.52 | -0.0003905 | -0.001495 | -0.00427
-0.51 | -0.0003585 | -0.0016045 | -0.004485
-0.5 | -0.0002765 | -0.001138 | -0.00391
-0.49 | -0.000176 | -0.000675 | -0.002685
-0.48 | -9.95e-05 | -0.000539 | -0.001715
-0.47 | 3.8e-05 | -0.000162 | -0.000185
-0.46 | 0.0002405 | 0.000445 | 0.00279
-0.45 | 0.0004795 | 0.0014815 | 0.005145
-0.44 | 0.0008725 | 0.002681 | 0.00867
-0.43 | 0.001334 | 0.004415 | 0.01486
-0.42 | 0.001984 | 0.006771 | 0.02231
-0.41 | 0.0029125 | 0.00962 | 0.03251
-0.4 | 0.0041315 | 0.013665 | 0.048025
-0.39 | 0.0058245 | 0.019345 | 0.068415
-0.38 | 0.008055 | 0.027005 | 0.096735
-0.37 | 0.0112165 | 0.03778 | 0.141025
-0.36 | 0.01748 | 0.05289 | 0.19552
-0.35 | 0.023815 | 0.072805 | 0.2692
-0.34 | 0.030365 | 0.099665 | 0.3798
-0.33 | 0.04197 | 0.146785 | 0.53015
-0.32 | 0.05789 | 0.200195 | 0.72615
-0.31 | 0.07925 | 0.26605 | 1.01525
-0.3 | 0.10837 | 0.369 | 1.4269
-0.29 | 0.157285 | 0.5026 | 1.90925
-0.28 | 0.215045 | 0.69155 | 2.614
-0.27 | 0.28245 | 0.9394 | 3.63
-0.26 | 0.37995 | 1.28025 | 4.8655
-0.25 | 0.5169 | 1.7992 | 6.6275
-0.24 | 0.70815 | 2.4154 | 8.893
-0.23 | 0.95875 | 3.1555 | 11.942
-0.22 | 1.2894 | 4.28 | 16.212
-0.21 | 1.80285 | 5.776 | 21.6355
-0.2 | 2.4212 | 7.741 | 28.39
-0.19 | 3.1845 | 10.3705 | 37.74
-0.18 | 4.2735 | 13.641 | 49.215
-0.17 | 5.6975 | 18.015 | 63.785
-0.16 | 7.5455 | 23.585 | 81.875
-0.15 | 10.111 | 30.97 | 103.265
-0.14 | 13.363 | 40.59 | 131.545
-0.13 | 17.532 | 52.11 | 162.305
-0.12 | 22.775 | 66.67 | 196.4
-0.11 | 29.825 | 84.62 | 235.15
-0.1 | 38.99 | 107.31 | 280.35
-0.09 | 49.775 | 133.46 | 325.5
-0.08 | 63.215 | 163.1 | 371.5
-0.07 | 78.89 | 195.05 | 424.15
-0.06 | 98.76 | 237.1 | 478.05
-0.05 | 118.995 | 284.55 | 531.55
-0.04 | 143.98 | 329.15 | 577.65
-0.03 | 173.65 | 380.55 | 632.7
-0.02 | 205.6 | 428.95 | 691.45
-0.01 | 241.05 | 483.75 | 748.95
0 | 274.65 | 540.85 | 790.5
0.01 | 309.15 | 585.65 | 818.5
0.02 | 345.3 | 633.1 | 869.5
0.03 | 378.95 | 688.65 | 916
0.04 | 408.7 | 732.75 | 951
0.05 | 436.95 | 773 | 985
0.06 | 462 | 825 | 1015
0.07 | 483.7 | 860.5 | 1051.5
0.08 | 497.85 | 888.5 | 1080
0.09 | 507.95 | 923 | 1095.5
0.1 | 510.25 | 954.5 | 1120.5
0.11 | 513.7 | 983.5 | 1142
0.12 | 516 | 1012.5 | 1159
0.13 | 511.5 | 1026 | 1176
0.14 | 504.5 | 1044.5 | 1185
0.15 | 490 | 1081 | 1205.5
0.16 | 478 | 1089 | 1211.5
0.17 | 461 | 1097 | 1207
0.18 | 443 | 1109 | 1221
0.19 | 421.5 | 1121 | 1229.5
0.2 | 401.5 | 1147 | 1228.5
0.21 | 383 | 1149.5 | 1234
0.22 | 365 | 1147.5 | 1237.5
0.23 | 348.5 | 1145.5 | 1228
0.24 | 326.5 | 1152 | 1230
0.25 | 302.5 | 1158.5 | 1219
0.26 | 284.5 | 1152 | 1212.5
0.27 | 277 | 1144 | 1217.5
0.28 | 256.5 | 1138.5 | 1205
0.29 | 239.5 | 1145 | 1205.5
0.3 | 226 | 1138 | 1187.5
0.31 | 204 | 1121 | 1173
0.32 | 204 | 1108.5 | 1177
0.33 | 186 | 1097.5 | 1157.5
0.34 | 168 | 1087 | 1135
0.35 | 167 | 1075.5 | 1124.5
0.36 | 149.5 | 1063.5 | 1120.5
0.37 | 143.5 | 1037.5 | 1103.5
0.38 | 137.5 | 1016 | 1081
0.39 | 122 | 1002.5 | 1050
0.4 | 114 | 975.5 | 1033.5
0.41 | 122 | 958 | 1034
0.42 | 109 | 937 | 1005
0.43 | 93.5 | 909.5 | 983.5
0.44 | 92.5 | 880.5 | 958.5
0.45 | 79 | 855.5 | 920.5
0.46 | 89.5 | 829.5 | 913.5
0.47 | 85 | 796 | 910
0.48 | 67.5 | 774.5 | 860
0.49 | 67.5 | 741.5 | 830
0.5 | 63 | 717 | 840